## List_results
Substance name | EC number | CAS number | EUPL number | Material Type | Expiry date | FCM Substance Number | Update date | Technical function | Drinking water contact materials | Generic constituent category | MTCtap (in µg/l) for the starting substance or the organic cementitious constituent | MTCtap (in µg/l) for other relevant chemical species | MTC(T)tap (in µg/l) | Material category | Material sub-category | Metallic composition category | Group entry | Accepted composition constituents identity | Composition constituent minimum concentration (% w/w) | Composition constituent maximum concentration (% w/w) | Relevant chemical species to be analysed in the migration waters | Accepted metallic composition impurities identity | Composition impurity maximum concentration (% w/w) | Relevant product groups | Conditions of use
albumin |  |  | 1 | organic materials | 2028-12-31 | 1 | 2024-05-13 | Monomer or other reactant | All | [7 empty] | No
albumin, coagulated by formaldehyde |  |  | 2 | organic materials | 2028-12-31 | 2 | 2024-05-13 | Monomer or other reactant | All | [7 empty] | No
acetylacetic acid, salts |  |  | 3 | organic materials | 2028-12-31 | 7 | 2024-05-13 | Additive or polymer production aid | All | [7 empty] | No
aluminium calcium hydroxide phosphite, hydrate |  |  | 4 | organic materials | 2028-12-31 | 18 | 2024-05-13 | Additive or polymer production aid | All |  |  |  | For aluminium, refer to Annex V. |  |  |  | No | [7 empty] | If used as filler or pigment (additive) the requirements on purity of pigments, colorants and fillers apply; refer to Section 4.6, Annex I of Commission Implementing Decision (EU) 2024/368.
carbonic acid, salts |  |  | 5 | organic materials | 2028-12-31 | 21 | 2024-05-13 | Additive¦ Polymer production aid¦ Aid to polymerisation | All | [7 empty] | No | [7 empty] | If used as filler or pigment (additive) the requirements on purity of pigments, colorants and fillers apply; refer to Section 4.6, Annex I of Commission Implementing Decision (EU) 2024/368.
cotton fibres |  |  | 6 | organic materials | 2028-12-31 | 24 | 2024-05-13 | Additive | All | [7 empty] | No
di-n-octyltin bis(ethyl maleate) |  |  | 7 | organic materials | 2034-12-31 | 29 | 2024-05-13 | Additive or polymer production aid | All |  |  |  | (10) |  |  |  | No
di-n-octyltin 1,4-butanediol bis(mercaptoacetate) |  |  | 8 | organic materials | 2028-12-31 | 30 | 2024-05-13 | Additive or polymer production aid | All |  |  |  | (10) |  |  |  | No
di-n-octyltin dimaleate, polymers (n = 2-4) |  |  | 9 | organic materials | 2034-12-31 | 32 | 2024-05-13 | Additive or polymer production aid | All |  |  |  | (10) |  |  |  | No
di-n-octyltin thiobenzoate 2-ethylhexyl mercaptoacetate |  |  | 10 | organic materials | 2028-12-31 | 33 | 2024-05-13 | Additive or polymer production aid | All |  |  |  | (10) |  |  |  | No
ethylhydroxymethylcellulose |  |  | 11 | organic materials | 2028-12-31 | 34 | 2024-05-13 | Additive or polymer production aid | All | [7 empty] | No
ethylhydroxypropylcellulose |  |  | 12 | organic materials | 2028-12-31 | 35 | 2024-05-13 | Additive or polymer production aid | All | [7 empty] | No
fats and oils, from animal or vegetable food sources |  |  | 13 | organic materials | 2028-12-31 | 36 | 2024-05-13 | Polymer production aid¦ Additive¦ Other (processing aid) | All | [7 empty] | No
fats and oils, hydrogenated, from animal or vegetable food sources |  |  | 14 | organic materials | 2028-12-31 | 37 | 2024-05-13 | Polymer production aid¦ Additive | All | [7 empty] | No
glass microballs |  |  | 15 | organic materials | 2028-12-31 | 39 | 2024-05-13 | Additive | All | [7 empty] | No
glycerol monooleate, ester with ascorbic acid |  |  | 16 | organic materials | 2028-12-31 | 54 | 2024-05-13 | Additive or polymer production aid | All | [7 empty] | No
glycerol monooleate, ester with citric acid |  |  | 17 | organic materials | 2028-12-31 | 55 | 2024-05-13 | Additive or polymer production aid | All | [7 empty] | No
glycerol monopalmitate, ester with ascorbic acid |  |  | 18 | organic materials | 2028-12-31 | 56 | 2024-05-13 | Additive or polymer production aid | All | [7 empty] | No
glycerol monopalmitate, ester with citric acid |  |  | 19 | organic materials | 2028-12-31 | 57 | 2024-05-13 | Additive or polymer production aid | All | [7 empty] | No
glycerol monostearate, ester with ascorbic acid |  |  | 20 | organic materials | 2028-12-31 | 58 | 2024-05-13 | Additive or polymer production aid | All | [7 empty] | No
glycerol monostearate, ester with citric acid |  |  | 21 | organic materials | 2028-12-31 | 59 | 2024-05-13 | Additive or polymer production aid | All | [7 empty] | No
glycine, salts |  |  | 22 | organic materials | 2028-12-31 | 60 | 2024-05-13 | Additive or polymer production aid | All | [7 empty] | No
lysine, salts |  |  | 23 | organic materials | 2028-12-31 | 62 | 2024-05-13 | Additive or polymer production aid | All | [7 empty] | No
manganese pyrophosphite |  |  | 24 | organic materials | 2028-12-31 | 63 | 2024-05-13 | Additive or polymer production aid | All |  |  |  | For manganese, refer to Annex V. |  |  |  | No | [7 empty] | If used as filler or pigment (additive) the requirements on purity of pigments, colorants and fillers apply; refer to Section 4.6, Annex I of Commission Implementing Decision (EU) 2024/368.
methylhydroxymethylcellulose |  |  | 25 | organic materials | 2028-12-31 | 64 | 2024-05-13 | Additive or polymer production aid | All | [7 empty] | No
polyacrylic acid, salts |  |  | 26 | organic materials | 2037-12-31 | 70 | 2024-05-13 | Additive or polymer production aid | All |  |  |  | (21) |  |  |  | No
polydimethylsiloxane, γ-hydroxy­ propylated |  |  | 27 | organic materials | 2034-12-31 | 71 | 2024-05-13 | Additive or polymer production aid | All |  | 300 | [5 empty] | No
polyester of adipic acid with glycerol or pentaerythritol, esters with even numbered, unbranched C12-C22 fatty acids |  |  | 28 | organic materials | 2034-12-31 | 72 | 2024-05-13 | Additive or polymer production aid | Plastics |  |  |  | (31) |  |  |  | No | [7 empty] | Purity of starting substance: the fraction with molecular weight below 1000 Da shall not exceed 5 % (w/w).
polyethyleneglycol diricinoleate |  |  | 29 | organic materials | 2034-12-31 | 74 | 2024-05-13 | Additive or polymer production aid | All |  | 2100 | [5 empty] | No
polyethyleneglycol esters of aliph. monocarb. acids (C6-C22) and their ammonium and sodium sulfates |  |  | 30 | organic materials | 2037-12-31 | 75 | 2024-05-13 | Additive¦ Polymer production aid¦ Other (processing aid) | All |  |  |  | For ammonium, refer to Annex V. |  |  |  | No
polyethylene glycol (EO = 1-30, typically 5) ether of butyl 2-cyano 3-(4-hydroxy-3-methoxyphenyl) acrylate |  |  | 31 | organic materials | 2034-12-31 | 76 | 2024-05-13 | Additive or polymer production aid | Plastics |  | 2,5 | [5 empty] | No | [7 empty] | Only for use in PET.
polyethyleneglycol (EO = 1-30, typically 5) ether of butyl-2-cyano-3-(4-hydroxyphenyl) acrylate |  |  | 32 | organic materials | 2034-12-31 | 77 | 2024-05-13 | Additive or polymer production aid | Plastics |  | 2,5 | [5 empty] | No | [7 empty] | Only for use in PET.
polyoxyalkyl (C2-C4) dimethyl polysiloxane |  |  | 33 | organic materials | 2034-12-31 | 79 | 2024-05-13 | Additive¦ Polymer production aid | All | [7 empty] | No
propylhydroxyethylcellulose |  |  | 34 | organic materials | 2028-12-31 | 81 | 2024-05-13 | Additive or polymer production aid | All | [7 empty] | No
propylhydroxymethylcellulose |  |  | 35 | organic materials | 2028-12-31 | 82 | 2024-05-13 | Additive or polymer production aid | All | [7 empty] | No
propylhydroxypropylcellulose |  |  | 36 | organic materials | 2028-12-31 | 83 | 2024-05-13 | Additive or polymer production aid | All | [7 empty] | No
silicates, natural (with the exception of asbestos) |  |  | 37 | organic materials | 2028-12-31 | 84 | 2024-05-13 | Additive | All | [7 empty] | No | [7 empty] | If used as filler or pigment (additive) the requirements on purity of pigments, colorants and fillers apply; refer to Section 4.6, Annex I of Commission Implementing Decision (EU) 2024/368.
silicates, natural, silanated (with the exception of asbestos) |  |  | 38 | organic materials | 2028-12-31 | 85 | 2024-05-13 | Additive | All | [7 empty] | No | [7 empty] | If used as filler or pigment (additive) the requirements on purity of pigments, colorants and fillers apply; refer to Section 4.6, Annex I of Commission Implementing Decision (EU) 2024/368.
silicic acid, silylated |  |  | 39 | organic materials | 2028-12-31 | 86 | 2024-05-13 | Additive | All | [7 empty] | No | [7 empty] | If used as filler or pigment (additive) the requirements on purity of pigments, colorants and fillers apply; refer to Section 4.6, Annex I of Commission Implementing Decision (EU) 2024/368.
silicon dioxide, silanated |  |  | 40 | organic materials | 2028-12-31 | 87 | 2024-05-13 | Additive | All | [7 empty] | No | [7 empty] | For synthetic amorphous silicon dioxide, silanated: primary particles of 1–100 nm which are aggregated to a size of 0,1–1 μm and may form agglomerates within the size distribution of 0,3 μm to the mm size. If used as filler or pigment (additive) the requirements on purity of pigments, colorants and fillers apply; refer to Section 4.6, Annex I of Commission Implementing Decision (EU) 2024/368.
sodium monoalkyl dialkylphenoxybenzenedisulfonate |  |  | 41 | organic materials | 2028-12-31 | 88 | 2024-05-13 | Additive or polymer production aid | All |  | 450 | [5 empty] | No
taurine, salts |  |  | 42 | organic materials | 2031-12-31 | 90 | 2024-05-13 | Additive or polymer production aid | All | [7 empty] | No
tetradecyl-polyethyleneglycol(EO = 3-8) ether of glycolic acid |  |  | 43 | organic materials | 2034-12-31 | 91 | 2024-05-13 | Additive or polymer production aid | All |  | 750 | [5 empty] | No
tricyclodecanedimethanol bis(hexahydrophthalate) |  |  | 44 | organic materials | 2028-12-31 | 92 | 2024-05-13 | Additive or polymer production aid | All |  | 2,5 | [5 empty] | No
waxes, paraffinic, refined, derived from petroleum based or synthetic hydrocarbon feedstocks, low viscosity |  |  | 45 | organic materials | 2028-12-31 | 93 | 2024-05-13 | Monomer or other reactant (base oil)¦ Additive¦ Polymer production aid¦ Other (processing aid) | All |  | 2,5 | [5 empty] | No | [7 empty] | Average molecular weight not less than 350 Da. Viscosity at 100 °C not less than 2,5 cSt (2,5 × 10-6 m2 /s). Content of hydrocarbons with carbon number less than 25, not more than 40 % (w/w).
waxes, refined, derived from petroleum based or synthetic hydrocarbon feedstocks, high viscosity |  |  | 46 | organic materials | 2028-12-31 | 94 | 2024-05-13 | Additive¦ Polymer production aid | All | [7 empty] | No | [7 empty] | Average molecular weight not less than 500 Da. Viscosity at 100 °C not less than 11 cSt (11 × 10-6 m2 /s). Content of mineral hydrocarbons with carbon number less than 25, not more than 5 % (w/w).
white mineral oils, paraffinic, derived from petroleum based hydrocarbon feedstocks |  |  | 47 | organic materials | 2028-12-31 | 95 | 2024-05-13 | Monomer or other reactant (base oil)¦ Additive¦ Polymer production aid | All | [7 empty] | No | [7 empty] | Average molecular weight not less than 480 Da. Viscosity at 100 °C not less than 8,5 cSt (8,5 × 10-6 m2 /s). Content of mineral hydrocarbons with carbon number less than 25, not more than 5 % (w/w).
petroleum hydrocarbon resins (hydrogenated) |  |  | 48 | organic materials | 2028-12-31 | 97 | 2024-05-13 | Monomer or other reactant (resin)¦ Additive | All |  | 150 (Note: based on a notified national approval) | [5 empty] | No | [7 empty] | Petroleum hydrocarbon resins, hydrogenated are produced by the catalytic or thermal polymerisation of dienes and olefins of the aliphatic, alicyclic and/or monobenzenoidarylalkene types from distillates of cracked petroleum stocks with a boiling range not greater than 220 °C, as well as the pure monomers found in these distillation streams, subsequently followed by distillation, hydrogenation and additional processing. Properties: — Viscosity at 120 °C: > 3 Pa.s, — Softening point: > 95 °C as determined by ASTM Method E 28-67, — Bromine number: < 40 (ASTM D1159), — The colour of a 50 % solution in toluene < 11 on the Gardner scale, — Residual aromatic monomer ≤50 ppm.
formaldehyde |  | 50-00-0 | 49 | organic materials | 2028-12-31 | 98 | 2024-05-13 | Monomer or other reactant | All |  |  |  | (15) |  |  |  | No
sorbitol |  | 50-70-4 | 50 | organic materials | 2037-12-31 | 100 | 2024-05-13 | Monomer or other reactant¦ Additive | All | [7 empty] | No
ascorbic acid |  | 50-81-7 | 51 | organic materials | 2037-12-31 | 101 | 2024-05-13 | Monomer or other reactant | All | [7 empty] | No
glycerol |  | 56-81-5 | 52 | organic materials | 2037-12-31 | 103 | 2024-05-13 | Monomer or other reactant¦ Additive¦ Polymer production aid¦ Other (processing aid) | All | [7 empty] | No
hexadecyltrimethylammonium bromide |  | 57-09-0 | 53 | organic materials | 2034-12-31 | 104 | 2024-05-13 | Additive¦ Polymer production aid | All |  | 300 | [5 empty] | No
palmitic acid |  | 57-10-3 | 54 | organic materials | 2037-12-31 | 105 | 2024-05-13 | Monomer or other reactant¦ Polymer production aid¦ Other (processing aid) | All | [7 empty] | No
stearic acid |  | 57-11-4 | 55 | organic materials | 2037-12-31 | 106 | 2024-05-13 | Monomer or other reactant¦ Additive¦ Polymer production aid¦ Aid to polymerisation¦ Other (processing aid) | All | [7 empty] | No
urea |  | 57-13-6 | 56 | organic materials | 2037-12-31 | 107 | 2024-05-13 | Monomer or other reactant¦ Additive¦ Polymer production aid¦ Other (processing aid) | All | [7 empty] | No
sucrose |  | 57-50-1 | 57 | organic materials | 2037-12-31 | 108 | 2024-05-13 | Monomer or other reactant | All | [7 empty] | No
ethylenediaminetetraacetic acid (EDTA) |  | 60-00-4 | 58 | organic materials | 2034-12-31 | 111 | 2024-05-13 | Additive¦ Polymer production aid | All |  | 60 | [5 empty] | No
linoleic acid |  | 60-33-3 | 59 | organic materials | 2037-12-31 | 112 | 2024-05-13 | Monomer or other reactant | All | [7 empty] | No
ethanol |  | 64-17-5 | 60 | organic materials | 2034-12-31 | 113 | 2024-05-13 | Monomer or other reactant¦ Additive¦ Polymer production aid | All | [7 empty] | No
formic acid |  | 64-18-6 | 61 | organic materials | 2034-12-31 | 114 | 2024-05-13 | Monomer or other reactant¦ Polymer production aid¦ Other (processing aid) | All | [7 empty] | No
acetic acid |  | 64-19-7 | 62 | organic materials | 2037-12-31 | 115 | 2024-05-13 | Monomer or other reactant¦ Additive¦ Polymer production aid¦ Other (processing aid) | All | [7 empty] | No
benzoic acid |  | 65-85-0 | 63 | organic materials | 2034-12-31 | 116 | 2024-05-13 | Monomer or other reactant¦ Polymer production aid¦ Aid to polymerisation | All | [7 empty] | No
methanol |  | 67-56-1 | 64 | organic materials | 2034-12-31 | 117 | 2024-05-13 | Monomer or other reactant | All | [7 empty] | No
2-propanol |  | 67-63-0 | 65 | organic materials | 2034-12-31 | 118 | 2024-05-13 | Monomer or other reactant¦ Polymer production aid | All | [7 empty] | No
acetone |  | 67-64-1 | 66 | organic materials | 2034-12-31 | 119 | 2024-05-13 | Polymer production aid | All | [7 empty] | No
dimethyl sulfoxide |  | 67-68-5 | 67 | organic materials | 2034-12-31 | 120 | 2024-05-13 | Polymer production aid | All | [7 empty] | No
salicylic acid |  | 69-72-7 | 68 | organic materials | 2028-12-31 | 121 | 2024-05-13 | Monomer or other reactant¦ Aid to polymerisation¦ Other (processing aid) | Coatings¦ Rubber | [7 empty] | No
1-propanol |  | 71-23-8 | 69 | organic materials | 2034-12-31 | 122 | 2024-05-13 | Monomer or other reactant | All | [7 empty] | No
1-butanol |  | 71-36-3 | 70 | organic materials | 2034-12-31 | 123 | 2024-05-13 | Monomer or other reactant¦ Polymer production aid | All | [7 empty] | No
1-pentanol |  | 71-41-0 | 71 | organic materials | 2034-12-31 | 124 | 2024-05-13 | Monomer or other reactant | All | [7 empty] | No
ethylene |  | 74-85-1 | 72 | organic materials | 2034-12-31 | 125 | 2024-05-13 | Monomer or other reactant | All | [7 empty] | No
acetylene |  | 74-86-2 | 73 | organic materials | 2034-12-31 | 126 | 2024-05-13 | Monomer or other reactant | All | [7 empty] | No
vinyl chloride |  | 75-01-4 | 74 | organic materials | 2028-12-31 | 127 | 2024-05-13 | Monomer or other reactant | All |  | 0,5 | [5 empty] | No | [7 empty] | Maximum residual content in the final material (QM) = 1 mg/kg in the product.
acetaldehyde |  | 75-07-0 | 75 | organic materials | 2028-12-31 | 128 | 2024-05-13 | Monomer or other reactant | All |  |  |  | (1) |  |  |  | No
ethylene oxide |  | 75-21-8 | 76 | organic materials | 2028-12-31 | 129 | 2024-05-13 | Monomer or other reactant | All |  | 0,1 | [5 empty] | No | [7 empty] | Maximum residual content in the final material (QM) = 1 mg/kg in the product. Verification of compliance by residual content per water contact surface area (QMA) in case of reaction with water.
vinylidene chloride |  | 75-35-4 | 77 | organic materials | 2028-12-31 | 130 | 2024-05-13 | Monomer or other reactant | All |  | 0,1 | [5 empty] | No | [7 empty] | Verification of compliance by residual content per water contact surface area (QMA) pending the availability of an analytical method.
1,1-difluoroethane |  | 75-37-6 | 78 | organic materials | 2034-12-31 | 131 | 2024-05-13 | Additive or polymer production aid | All | [7 empty] | No
vinylidene fluoride |  | 75-38-7 | 79 | organic materials | 2034-12-31 | 132 | 2024-05-13 | Monomer or other reactant | All |  | 250 | [5 empty] | No
carbonyl chloride |  | 75-44-5 | 80 | organic materials | 2034-12-31 | 133 | 2024-05-13 | Monomer or other reactant | All |  | 0,1 | [5 empty] | No | [7 empty] | Maximum residual content in the final material (QM) = 1 mg/kg in the product. Verification of compliance by residual content per water contact surface area (QMA) in case of reaction with water.
chlorodifluoromethane |  | 75-45-6 | 81 | organic materials | 2034-12-31 | 134 | 2024-05-13 | Additive or polymer production aid | All |  | 300 | [5 empty] | No | [7 empty] | Content of chlorofluoromethane less than 1 mg/kg of the substance.
camphor |  | 76-22-2 | 82 | organic materials | 2034-12-31 | 136 | 2024-05-13 | Additive or polymer production aid | All | [7 empty] | No
2,2′-methylenebis(4-methyl-6-(1- methylcyclohexyl)phenol) |  | 77-62-3 | 83 | organic materials | 2034-12-31 | 137 | 2024-05-13 | Additive | All |  |  |  | (5) |  |  |  | No
tri-n-butyl acetyl citrate |  | 77-90-7 | 84 | organic materials | 2034-12-31 | 138 | 2024-05-13 | Additive or polymer production aid | All |  |  |  | (31) |  |  |  | No
citric acid |  | 77-92-9 | 85 | organic materials | 2037-12-31 | 139 | 2024-05-13 | Monomer or other reactant¦ Polymer production aid¦ Other (processing aid) | All | [7 empty] | No
citric acid, triethyl ester |  | 77-93-0 | 86 | organic materials | 2034-12-31 | 140 | 2024-05-13 | Additive or polymer production aid | All |  |  |  | (31) |  |  |  | No
1,1,1-trimethylolpropane |  | 77-99-6 | 87 | organic materials | 2034-12-31 | 141 | 2024-05-13 | Monomer or other reactant¦ Additive | All |  | 300 | [5 empty] | No
vinyltriethoxysilane |  | 78-08-0 | 88 | organic materials | 2034-12-31 | 142 | 2024-05-13 | Additive¦ Other (processing aid) | All |  | 2,5 | [5 empty] | No | [7 empty] | Only to be used as a surface treatment agent.
isopentane |  | 78-78-4 | 89 | organic materials | 2034-12-31 | 143 | 2024-05-13 | Additive or polymer production aid | All | [7 empty] | No
2-methyl-1,3-butadiene (isoprene) |  | 78-79-5 | 90 | organic materials | 2028-12-31 | 144 | 2024-05-13 | Monomer or other reactant | All |  | 0,1 | [5 empty] | No | [7 empty] | Maximum residual content in the final material (QM) = 1 mg/kg in the product.
acrylamide |  | 79-06-1 | 91 | organic materials | 2028-12-31 | 145 | 2024-05-13 | Monomer or other reactant | All |  | 0,1 | [5 empty] | No
propionic acid |  | 79-09-4 | 92 | organic materials | 2037-12-31 | 146 | 2024-05-13 | Monomer or other reactant | All | [7 empty] | No
acrylic acid |  | 79-10-7 | 93 | organic materials | 2034-12-31 | 147 | 2024-05-13 | Monomer or other reactant | All |  |  |  | (21) |  |  |  | No
chlorotrifluoroethylene |  | 79-38-9 | 94 | organic materials | 2034-12-31 | 148 | 2024-05-13 | Monomer or other reactant | All |  | 0,1 | [5 empty] | No | [7 empty] | Verification of compliance by residual content per water contact surface area (QMA) pending the availability of an analytical method.
methacrylamide |  | 79-39-0 | 95 | organic materials | 2034-12-31 | 149 | 2024-05-13 | Monomer or other reactant | All |  | 0,1 | [5 empty] | No
methacrylic acid |  | 79-41-4 | 96 | organic materials | 2034-12-31 | 150 | 2024-05-13 | Monomer or other reactant | All |  |  |  | (22) |  |  |  | No
2,2-bis(4-hydroxyphenyl)propane |  | 80-05-7 | 97 | organic materials | 2028-12-31 | 151 | 2024-05-13 | Monomer or other reactant¦ Additive | All |  | 2,5 | [5 empty] | No | [7 empty] | Technical function as additive is only accepted for plastics.
4,4′-dichlorodiphenyl sulfone |  | 80-07-9 | 98 | organic materials | 2034-12-31 | 152 | 2024-05-13 | Monomer or other reactant | All |  | 2,5 | [5 empty] | No
4,4′-diaminodiphenyl sulfone |  | 80-08-0 | 99 | organic materials | 2034-12-31 | 153 | 2024-05-13 | Monomer or other reactant | All |  | 250 | [5 empty] | No
4,4′-dihydroxydiphenyl sulfone |  | 80-09-1 | 100 | organic materials | 2028-12-31 | 154 | 2024-05-13 | Monomer or other reactant | All |  | 2,5 | [5 empty] | No
α-pinene |  | 80-56-8 | 101 | organic materials | 2034-12-31 | 155 | 2024-05-13 | Monomer or other reactant | All | [7 empty] | No
methacrylic acid, methyl ester |  | 80-62-6 | 102 | organic materials | 2034-12-31 | 156 | 2024-05-13 | Monomer or other reactant | All |  |  |  | (22) |  |  |  | No
phthalic acid, dibutyl ester ('DBP') |  | 84-74-2 | 103 | organic materials | 2028-12-31 | 157 | 2024-05-13 | Additive | All |  | 6,0 |  | (31) (35) |  |  |  | No | [7 empty] | Only to be used as: (a) plasticiser; (b) technical support agent in polyolefins in concentrations up to 0,05 % in the product.
phthalic anhydride |  | 85-44-9 | 104 | organic materials | 2034-12-31 | 158 | 2024-05-13 | Monomer or other reactant¦ Aid to polymerisation | All | [7 empty] | No
phthalic acid, benzyl butyl ester ('BBP') |  | 85-68-7 | 105 | organic materials | 2028-12-31 | 159 | 2024-05-13 | Additive | All |  | 300 |  | (31) (35) |  |  |  | No | [7 empty] | Only to be used as (a)plasticiser; (b) technical support agent in concentrations up to 0,1 % in the product. ≤ 5% as sum of all phthalates.
salicylic acid, 4-tert-butylphenyl ester |  | 87-18-3 | 106 | organic materials | 2028-12-31 | 160 | 2024-05-13 | Additive or polymer production aid | All |  | 600 | For the MTCtap values of degradation products, refer to Table 4. |  |  |  |  | No
L-(+)-tartaric acid |  | 87-69-4 | 107 | organic materials | 2034-12-31 | 161 | 2024-05-13 | Monomer or other reactant¦ Polymer production aid¦ Other (processing aid) | All | [7 empty] | No
mannitol |  | 87-78-5 | 108 | organic materials | 2028-12-31 | 162 | 2024-05-13 | Monomer or other reactant¦ Polymer production aid | All | [7 empty] | No
2,2′-methylene bis(4-ethyl-6-tert-butylphenol) |  | 88-24-4 | 109 | organic materials | 2034-12-31 | 163 | 2024-05-13 | Additive | All |  |  |  | (13) |  |  |  | No
2-aminobenzamide |  | 88-68-6 | 110 | organic materials | 2034-12-31 | 164 | 2024-05-13 | Additive or polymer production aid | Plastics |  | 2,5 | [5 empty] | No | [7 empty] | Only for use in PET.
o-phthalic acid |  | 88-99-3 | 111 | organic materials | 2034-12-31 | 165 | 2024-05-13 | Monomer or other reactant | All | [7 empty] | No
pyromellitic anhydride |  | 89-32-7 | 112 | organic materials | 2034-12-31 | 166 | 2024-05-13 | Monomer or other reactant | All |  | 2,5 – expressed as the sum of pyromellitic anhydride and pyromellitc acid | [5 empty] | No
2,6-toluene diisocyanate |  | 91-08-7 | 113 | organic materials | 2034-12-31 | 167 | 2024-05-13 | Monomer or other reactant | All |  |  |  | (16) |  |  |  | No | [7 empty] | Maximum residual content in the final material (QM) = 1 mg/kg in product, expressed as isocyanate moiety. Verification of compliance by residual content per water contact surface area (QMA).
2,4-diamino-6-phenyl-1,3,5- triazine |  | 91-76-9 | 114 | organic materials | 2034-12-31 | 168 | 2024-05-13 | Monomer or other reactant | All |  | 250 | [5 empty] | No
3,3′-dimethyl-4,4′-diisocyanato­ biphenyl |  | 91-97-4 | 115 | organic materials | 2034-12-31 | 169 | 2024-05-13 | Monomer or other reactant | All |  |  |  | (16) |  |  |  | No | [7 empty] | Maximum residual content in the final material (QM) = 1 mg/kg in the product, expressed as isocyanate moiety. Verification of compliance by residual content per water contact surface area (QMA).
4,4′-dihydroxybiphenyl |  | 92-88-6 | 116 | organic materials | 2034-12-31 | 170 | 2024-05-13 | Monomer or other reactant | All |  | 300 | [5 empty] | No
benzoic acid, methyl ester |  | 93-58-3 | 117 | organic materials | 2034-12-31 | 171 | 2024-05-13 | Additive or polymer production aid | All | [7 empty] | No
benzoic acid, ethyl ester |  | 93-89-0 | 118 | organic materials | 2034-12-31 | 172 | 2024-05-13 | Additive or polymer production aid | All | [7 empty] | No
4-hydroxybenzoic acid, propyl ester |  | 94-13-3 | 119 | organic materials | 2034-12-31 | 173 | 2024-05-13 | Additive or polymer production aid | All | [7 empty] | No
o-cresol |  | 95-48-7 | 120 | organic materials | 2034-12-31 | 174 | 2024-05-13 | Monomer or other reactant | All | [7 empty] | No
methacrylic acid, allyl ester |  | 96-05-9 | 121 | organic materials | 2034-12-31 | 175 | 2024-05-13 | Monomer or other reactant | All |  | 2,5 | [5 empty] | No
acrylic acid, methyl ester |  | 96-33-3 | 122 | organic materials | 2034-12-31 | 176 | 2024-05-13 | Monomer or other reactant | All |  |  |  | (21) |  |  |  | No
ethylene carbonate |  | 96-49-1 | 123 | organic materials | 2034-12-31 | 177 | 2024-05-13 | Monomer or other reactant | All |  | 1500 - expressed as ethyleneglycol | [5 empty] | No
4,4′-thiobis(6-tert-butyl-3-methyl­ phenol) |  | 96-69-5 | 124 | organic materials | 2034-12-31 | 178 | 2024-05-13 | Additive | All |  | 24 | [5 empty] | No
2,2′-dihydroxy-5,5′-dichlorodiphenylmethane |  | 97-23-4 | 125 | organic materials | 2028-12-31 | 179 | 2024-05-13 | Additive or polymer production aid | All |  | 600 | [5 empty] | No
eugenol |  | 97-53-0 | 126 | organic materials | 2034-12-31 | 180 | 2024-05-13 | Monomer or other reactant | All |  |  |  | (32) |  |  |  | No
methacrylic acid, ethyl ester |  | 97-63-2 | 127 | organic materials | 2034-12-31 | 181 | 2024-05-13 | Monomer or other reactant | All |  |  |  | (22) |  |  |  | No
itaconic acid |  | 97-65-4 | 128 | organic materials | 2034-12-31 | 182 | 2024-05-13 | Monomer or other reactant¦ Polymer production aid¦ Other (processing aid) | All | [7 empty] | No
methacrylic acid, isobutyl ester |  | 97-86-9 | 129 | organic materials | 2034-12-31 | 183 | 2024-05-13 | Monomer or other reactant | All |  |  |  | (22) |  |  |  | No
methacrylic acid, butyl ester |  | 97-88-1 | 130 | organic materials | 2034-12-31 | 184 | 2024-05-13 | Monomer or other reactant | All |  |  |  | (22) |  |  |  | No
methacrylic acid, diester with ethyleneglycol |  | 97-90-5 | 131 | organic materials | 2034-12-31 | 185 | 2024-05-13 | Monomer or other reactant | All |  | 2,5 | [5 empty] | No
4-tert-butylphenol |  | 98-54-4 | 132 | organic materials | 2028-12-31 | 186 | 2024-05-13 | Monomer or other reactant | All |  | 2,5 | [5 empty] | No
α-methylstyrene |  | 98-83-9 | 133 | organic materials | 2034-12-31 | 187 | 2024-05-13 | Monomer or other reactant | All |  | 2,5 | [5 empty] | No
isophthalic acid dichloride |  | 99-63-8 | 134 | organic materials | 2034-12-31 | 188 | 2024-05-13 | Monomer or other reactant | All |  |  |  | (26) |  |  |  | No
4-hydroxybenzoic acid, methyl ester |  | 99-76-3 | 135 | organic materials | 2034-12-31 | 189 | 2024-05-13 | Additive or polymer production aid | All | [7 empty] | No
p-hydroxybenzoic acid |  | 99-96-7 | 136 | organic materials | 2034-12-31 | 190 | 2024-05-13 | Monomer or other reactant¦ Polymer production aid¦ Other (processing aid) | All | [7 empty] | No
terephthalic acid dichloride |  | 100-20-9 | 137 | organic materials | 2034-12-31 | 191 | 2024-05-13 | Monomer or other reactant | All |  |  |  | (27) |  |  |  | No
phthalic acid |  |  | 138 | organic materials | 2034-12-31 | 192 | 2024-05-13 | Monomer or other reactant¦ Additive | All |  |  |  | (27) |  |  |  | No
styrene |  | 100-42-5 | 139 | organic materials | 2028-12-31 | 193 | 2024-05-13 | Monomer or other reactant | All | [7 empty] | No
benzyl alcohol |  | 100-51-6 | 140 | organic materials | 2034-12-31 | 194 | 2024-05-13 | Monomer or other reactant¦ Additive¦ Polymer production aid | All | [7 empty] | No
benzaldehyde |  | 100-52-7 | 141 | organic materials | 2034-12-31 | 195 | 2024-05-13 | Additive or polymer production aid | All | [7 empty] | No | [7 empty] | There is a risk that the migration of the substance deteriorates the organoleptic characteristics of the drinking water and then, that the product does not comply with Commission Implementing Decision (EU) 2024/368.
hexamethylenetetramine |  | 100-97-0 | 142 | organic materials | 2034-12-31 | 196 | 2024-05-13 | Monomer or other reactant¦ Aid to polymerisation | All |  |  |  | (15) |  |  |  | No
methacrylic acid, cyclohexyl ester |  | 101-43-9 | 143 | organic materials | 2034-12-31 | 197 | 2024-05-13 | Monomer or other reactant | All |  | 2,5 | [5 empty] | No
diphenylmethane-4,4′-diisocyanate |  | 101-68-8 | 144 | organic materials | 2034-12-31 | 198 | 2024-05-13 | Monomer or other reactant | All |  |  |  | (16) |  |  |  | No | [7 empty] | Maximum residual content in the final material (QM) = 1 mg/kg in the product, expressed as isocyanate moiety. Verification of compliance by residual content per water contact surface area (QMA).
resorcinol diglycidyl ether |  | 101-90-6 | 145 | organic materials | 2028-12-31 | 199 | 2024-05-13 | Monomer or other reactant | All |  | 0,1 | [5 empty] | No | [7 empty] | For indirect water contact only, behind a PET layer. Verification of compliance by residual content per water contact surface area (QMA); QMA = 0,0083 dm-1.
N,N′-diphenylthiourea |  | 102-08-9 | 146 | organic materials | 2034-12-31 | 200 | 2024-05-13 | Additive or polymer production aid | All |  | 150 | [5 empty] | No
diphenyl carbonate |  | 102-09-0 | 147 | organic materials | 2034-12-31 | 201 | 2024-05-13 | Monomer or other reactant | All |  | 2,5 | [5 empty] | No
(1,3-phenylenedioxy)diacetic acid |  | 102-39-6 | 148 | organic materials | 2028-12-31 | 202 | 2024-05-13 | Monomer or other reactant | All |  | 2,5 | [5 empty] | No
1,3-bis(2-hydroxyethoxy)benzene |  | 102-40-9 | 149 | organic materials | 2034-12-31 | 203 | 2024-05-13 | Monomer or other reactant | All |  | 2,5 | [5 empty] | No
N,N,N′,N′-tetrakis(2-hydroxypropyl)ethylenediamine |  | 102-60-3 | 150 | organic materials | 2034-12-31 | 204 | 2024-05-13 | Monomer or other reactant¦ Additive or polymer production aid | All | [7 empty] | No
acrylic acid, 2-ethylhexyl ester |  | 103-11-7 | 151 | organic materials | 2034-12-31 | 206 | 2024-05-13 | Monomer or other reactant | All |  | 2,5 | [5 empty] | No
adipic acid, bis(2-ethylhexyl) ester |  | 103-23-1 | 152 | organic materials | 2034-12-31 | 207 | 2024-05-13 | Additive | All |  | 900 |  | (31) |  |  |  | No
N-(4-hydroxyphenyl) acetamide |  | 103-90-2 | 153 | organic materials | 2034-12-31 | 208 | 2024-05-13 | Monomer or other reactant | All |  | 2,5 | [5 empty] | No
2-ethyl-1-hexanol |  | 104-76-7 | 154 | organic materials | 2034-12-31 | 209 | 2024-05-13 | Monomer or other reactant | All |  | 1500 | [5 empty] | No
1,4-bis(hydroxymethyl)cyclohexane |  | 105-08-8 | 155 | organic materials | 2034-12-31 | 210 | 2024-05-13 | Monomer or other reactant | All | [7 empty] | No
propionic acid, vinyl ester |  | 105-38-4 | 156 | organic materials | 2034-12-31 | 211 | 2024-05-13 | Monomer or other reactant | All |  |  |  | (1) |  |  |  | No
caprolactam |  | 105-60-2 | 157 | organic materials | 2034-12-31 | 212 | 2024-05-13 | Monomer or other reactant¦ Additive¦ Aid to polymerisation | All |  |  |  | (4) |  |  |  | No | [7 empty] | When used for coatings, only for hot curing coatings.
1,2-propyleneglycol dioleate |  | 105-62-4 | 158 | organic materials | 2028-12-31 | 213 | 2024-05-13 | Additive or polymer production aid | All | [7 empty] | No
12-hydroxystearic acid |  | 106-14-9 | 159 | organic materials | 2034-12-31 | 214 | 2024-05-13 | Monomer or other reactant¦ Additive¦ Other (processing aid) | All | [7 empty] | No
butyric anhydride |  | 106-31-0 | 160 | organic materials | 2034-12-31 | 215 | 2024-05-13 | Monomer or other reactant | All | [7 empty] | No
p-cresol |  | 106-44-5 | 161 | organic materials | 2034-12-31 | 216 | 2024-05-13 | Monomer or other reactant | All | [7 empty] | No
1,4-dichlorobenzene |  | 106-46-7 | 162 | organic materials | 2028-12-31 | 217 | 2024-05-13 | Monomer or other reactant | All |  | 600 | [5 empty] | No
acrylic acid, isobutyl ester |  | 106-63-8 | 163 | organic materials | 2034-12-31 | 218 | 2024-05-13 | Monomer or other reactant | All |  |  |  | (21) |  |  |  | No
epichlorohydrin |  | 106-89-8 | 164 | organic materials | 2028-12-31 | 219 | 2024-05-13 | Monomer or other reactant | All |  | 0,1 | [5 empty] | No | [7 empty] | Maximum residual content in the final material (QM) = 1 mg/kg in the product. Verification of compliance by residual content per water contact surface area (QMA) in case of reaction with water.
methacrylic acid, 2,3-epoxypropyl ester |  | 106-91-2 | 165 | organic materials | 2028-12-31 | 220 | 2024-05-13 | Monomer or other reactant | All |  | 1,0 | [5 empty] | No | [7 empty] | Verification of compliance by residual content per water contact surface area (QMA) in case of reaction with water.
butane |  | 106-97-8 | 166 | organic materials | 2034-12-31 | 221 | 2024-05-13 | Additive or polymer production aid | All | [7 empty] | No
1-butene |  | 106-98-9 | 167 | organic materials | 2034-12-31 | 222 | 2024-05-13 | Monomer or other reactant | All | [7 empty] | No
butadiene |  | 106-99-0 | 168 | organic materials | 2028-12-31 | 223 | 2024-05-13 | Monomer or other reactant | All |  | 0,1 | [5 empty] | No | [7 empty] | Maximum residual content in the final material (QM) = 1 mg/kg in the product.
acrylonitrile |  | 107-13-1 | 169 | organic materials | 2028-12-31 | 225 | 2024-05-13 | Monomer or other reactant | All |  | 0,1 | [5 empty] | No
ethylenediamine |  | 107-15-3 | 170 | organic materials | 2034-12-31 | 226 | 2024-05-13 | Monomer or other reactant¦ Polymer production aid | All |  | 600 | [5 empty] | No
ethyleneglycol |  | 107-21-1 | 171 | organic materials | 2034-12-31 | 227 | 2024-05-13 | Monomer or other reactant | All |  |  |  | (2) |  |  |  | No
butyric acid |  | 107-92-6 | 172 | organic materials | 2037-12-31 | 229 | 2024-05-13 | Monomer or other reactant | All | [7 empty] | No
dimethylaminoethanol |  | 108-01-0 | 173 | organic materials | 2034-12-31 | 230 | 2024-05-13 | Monomer or other reactant | All |  | 900 | [5 empty] | No
acetic acid, vinyl ester |  | 108-05-4 | 174 | organic materials | 2028-12-31 | 231 | 2024-05-13 | Monomer or other reactant | All |  | 600 | [5 empty] | No
acetic anhydride |  | 108-24-7 | 175 | organic materials | 2034-12-31 | 232 | 2024-05-13 | Monomer or other reactant¦ Additive¦ Polymer production aid | All | [7 empty] | No
succinic anhydride |  | 108-30-5 | 176 | organic materials | 2034-12-31 | 233 | 2024-05-13 | Monomer or other reactant | All | [7 empty] | No
maleic anhydride |  | 108-31-6 | 177 | organic materials | 2034-12-31 | 234 | 2024-05-13 | Monomer or other reactant¦ Additive¦ Polymer production aid¦ Other (processing aid) | All |  |  |  | (3) |  |  |  | No
m-cresol |  | 108-39-4 | 178 | organic materials | 2034-12-31 | 235 | 2024-05-13 | Monomer or other reactant | All | [7 empty] | No
1,3-phenylenediamine |  | 108-45-2 | 179 | organic materials | 2028-12-31 | 236 | 2024-05-13 | Monomer or other reactant | All |  | 0,1 | [5 empty] | No | [7 empty] | A detection limit of 0,1 µg/l applies.
1,3-dihydroxybenzene (resorcinol) |  | 108-46-3 | 180 | organic materials | 2034-12-31 | 237 | 2024-05-13 | Monomer or other reactant¦ Other (processing aid) | All |  | 120 | [5 empty] | No
glutaric anhydride |  | 108-55-4 | 181 | organic materials | 2034-12-31 | 238 | 2024-05-13 | Monomer or other reactant¦ Other (processing aid) | All | [7 empty] | No
2,4,6-triamino-1,3,5-triazine (melamine) |  | 108-78-1 | 182 | organic materials | 2028-12-31 | 239 | 2024-05-13 | Monomer or other reactant | All |  | 125 | [5 empty] | No
cyclohexylamine |  | 108-91-8 | 183 | organic materials | 2028-12-31 | 240 | 2024-05-13 | Monomer or other reactant¦ Aid to polymerisation | All | [7 empty] | No
phenol |  | 108-95-2 | 184 | organic materials | 2028-12-31 | 241 | 2024-05-13 | Monomer or other reactant | All |  | 150 | [5 empty] | No
sebacic acid, dibutyl ester |  | 109-43-3 | 185 | organic materials | 2034-12-31 | 242 | 2024-05-13 | Additive¦ Polymer production aid | All |  |  |  | (31) |  |  |  | No
isobutyl vinyl ether |  | 109-53-5 | 186 | organic materials | 2034-12-31 | 243 | 2024-05-13 | Monomer or other reactant | All |  | 2,5 | [5 empty] | No | [7 empty] | Verification of compliance by residual content per water contact surface area (QMA) in case of reaction with water.
pentane |  | 109-66-0 | 187 | organic materials | 2034-12-31 | 244 | 2024-05-13 | Additive or polymer production aid | All | [7 empty] | No
1-pentene |  | 109-67-1 | 188 | organic materials | 2034-12-31 | 245 | 2024-05-13 | Monomer or other reactant | All |  | 250 | [5 empty] | No
tetrahydrofuran |  | 109-99-9 | 189 | organic materials | 2028-12-31 | 246 | 2024-05-13 | Monomer or other reactant¦ Polymer production aid | All |  | 30 | [5 empty] | No
succinic acid |  | 110-15-6 | 190 | organic materials | 2037-12-31 | 247 | 2024-05-13 | Monomer or other reactant¦ Other (processing aid) | All | [7 empty] | No
maleic acid |  | 110-16-7 | 191 | organic materials | 2034-12-31 | 248 | 2024-05-13 | Monomer or other reactant¦ Other (processing aid) | All |  |  |  | (3) |  |  |  | No
fumaric acid |  | 110-17-8 | 192 | organic materials | 2034-12-31 | 249 | 2024-05-13 | Monomer or other reactant¦ Other (processing aid) | All | [7 empty] | No
N,N′-ethylenebisstearamide |  | 110-30-5 | 193 | organic materials | 2034-12-31 | 250 | 2024-05-13 | Additive¦ Polymer production aid | All | [7 empty] | No
N,N′-ethylenebisoleamide |  | 110-31-6 | 194 | organic materials | 2034-12-31 | 251 | 2024-05-13 | Additive or polymer production aid | All | [7 empty] | No
sorbic acid |  | 110-44-1 | 195 | organic materials | 2034-12-31 | 252 | 2024-05-13 | Additive or polymer production aid | All | [7 empty] | No
1,4-diaminobutane |  | 110-60-1 | 196 | organic materials | 2034-12-31 | 253 | 2024-05-13 | Monomer or other reactant | All | [7 empty] | No
1,4-butanediol |  | 110-63-4 | 197 | organic materials | 2034-12-31 | 254 | 2024-05-13 | Monomer or other reactant¦ Additive | All |  |  |  | (29) |  |  |  | No
trioxane |  | 110-88-3 | 198 | organic materials | 2034-12-31 | 255 | 2024-05-13 | Monomer or other reactant | All |  | 250 | [5 empty] | No
glutaric acid |  | 110-94-1 | 199 | organic materials | 2037-12-31 | 256 | 2024-05-13 | Monomer or other reactant¦ Other (processing aid) | All | [7 empty] | No
palmitic acid, butyl ester |  | 111-06-8 | 200 | organic materials | 2028-12-31 | 258 | 2024-05-13 | Additive or polymer production aid | All | [7 empty] | No
heptanoic acid |  | 111-14-8 | 201 | organic materials | 2034-12-31 | 259 | 2024-05-13 | Additive or polymer production aid | All | [7 empty] | No
sebacic acid |  | 111-20-6 | 202 | organic materials | 2034-12-31 | 260 | 2024-05-13 | Monomer or other reactant¦ Additive¦ Other (processing aid) | All | [7 empty] | No
diethylenetriamine |  | 111-40-0 | 203 | organic materials | 2034-12-31 | 261 | 2024-05-13 | Monomer or other reactant | All |  | 250 | [5 empty] | No
N-(2-aminoethyl)ethanolamine |  | 111-41-1 | 204 | organic materials | 2028-12-31 | 262 | 2024-05-13 | Additive or polymer production aid | All |  | 2,5 | [5 empty] | No | [7 empty] | For indirect water contact only, behind a PET layer.
diethyleneglycol |  | 111-46-6 | 205 | organic materials | 2034-12-31 | 263 | 2024-05-13 | Monomer or other reactant¦ Aid to polymerisation | All |  |  |  | (2) |  |  |  | No
1-octene |  | 111-66-0 | 206 | organic materials | 2034-12-31 | 264 | 2024-05-13 | Monomer or other reactant | All |  | 750 | [5 empty] | No
1-octanol |  | 111-87-5 | 207 | organic materials | 2034-12-31 | 265 | 2024-05-13 | Monomer or other reactant | All | [7 empty] | No
triethyleneglycol |  | 112-27-6 | 208 | organic materials | 2034-12-31 | 266 | 2024-05-13 | Monomer or other reactant¦ Additive¦ Other (processing aid) | All | [7 empty] | No
1-decanol |  | 112-30-1 | 209 | organic materials | 2034-12-31 | 267 | 2024-05-13 | Monomer or other reactant | All | [7 empty] | No
1-dodecene |  | 112-41-4 | 210 | organic materials | 2034-12-31 | 268 | 2024-05-13 | Monomer or other reactant | All |  | 2,5 | [5 empty] | No
tetraethyleneglycol |  | 112-60-7 | 211 | organic materials | 2034-12-31 | 269 | 2024-05-13 | Monomer or other reactant | All | [7 empty] | No
oleic acid |  | 112-80-1 | 212 | organic materials | 2028-12-31 | 270 | 2024-05-13 | Monomer or other reactant¦ Additive¦ Other (processing aid) | All | [7 empty] | No
erucamide |  | 112-84-5 | 213 | organic materials | 2034-12-31 | 271 | 2024-05-13 | Polymer production aid¦ Other (processing aid) | All | [7 empty] | No
behenic acid |  | 112-85-6 | 214 | organic materials | 2037-12-31 | 272 | 2024-05-13 | Monomer or other reactant | All | [7 empty] | No
erucic acid |  | 112-86-7 | 215 | organic materials | 2028-12-31 | 273 | 2024-05-13 | Monomer or other reactant¦ Other (processing aid) | All | [7 empty] | No
octadecyl isocyanate |  | 112-96-9 | 216 | organic materials | 2034-12-31 | 274 | 2024-05-13 | Monomer or other reactant | All |  |  |  | (16) |  |  |  | No | [7 empty] | Maximum residual content in the final material (QM) = 1 mg/kg in the product, expressed as isocyanate moiety. Verification of compliance by residual content per water contact surface area (QMA).
propylene |  | 115-07-1 | 217 | organic materials | 2034-12-31 | 275 | 2024-05-13 | Monomer or other reactant | All | [7 empty] | No
isobutene |  | 115-11-7 | 218 | organic materials | 2034-12-31 | 276 | 2024-05-13 | Monomer or other reactant | All | [7 empty] | No
hexachloroendomethylenetetrahydrophthalic anhydride |  | 115-27-5 | 219 | organic materials | 2034-12-31 | 277 | 2024-05-13 | Monomer or other reactant¦ Other (processing aid) | All |  | 0,1 | [5 empty] | No
hexachloroendomethylenetetrahydrophthalic acid |  | 115-28-6 | 220 | organic materials | 2028-12-31 | 278 | 2024-05-13 | Monomer or other reactant¦ Other (processing aid) | All |  | 0,1 | [5 empty] | No
pentaerythritol |  | 115-77-5 | 221 | organic materials | 2034-12-31 | 279 | 2024-05-13 | Monomer or other reactant¦ Additive | All | [7 empty] | No
phosphoric acid, trichloroethyl ester |  | 115-96-8 | 222 | organic materials | 2028-12-31 | 280 | 2024-05-13 | Additive or polymer production aid | All |  | 0,1 | [5 empty] | No
tetrafluoroethylene |  | 116-14-3 | 223 | organic materials | 2028-12-31 | 281 | 2024-05-13 | Monomer or other reactant | All |  | 2,5 | [5 empty] | No | [7 empty] | When used for coatings, only as monomer for polymeric additives.
hexafluoropropylene |  | 116-15-4 | 224 | organic materials | 2028-12-31 | 282 | 2024-05-13 | Monomer or other reactant | All |  | 0,1 |  | (38) |  |  |  | No
phthalic acid, bis(2-ethylhexyl) ester ('DEHP') |  | 117-81-7 | 225 | organic materials | 2028-12-31 | 283 | 2024-05-13 | Additive¦ Polymer production aid | All |  | 30 |  | (31) (35) |  |  |  | No | [7 empty] | Only to be used as: (a) plasticiser; or (b) technical support agent in concentrations up to 0,1 % in the product.
salicylic acid, methyl ester |  | 119-36-8 | 226 | organic materials | 2028-12-31 | 284 | 2024-05-13 | Additive or polymer production aid | All |  | 1500 | [5 empty] | No
2,2′-methylene bis(4-methyl-6-tert-butylphenol) |  | 119-47-1 | 227 | organic materials | 2028-12-31 | 285 | 2024-05-13 | Additive | All |  |  |  | (13) |  |  |  | No
benzophenone |  | 119-61-9 | 228 | organic materials | 2028-12-31 | 286 | 2024-05-13 | Aid to polymerisation | All |  | 30 | [5 empty] | No
4-hydroxybenzoic acid, ethyl ester |  | 120-47-8 | 229 | organic materials | 2034-12-31 | 287 | 2024-05-13 | Additive or polymer production aid | All | [7 empty] | No
terephthalic acid, dimethyl ester |  | 120-61-6 | 230 | organic materials | 2034-12-31 | 288 | 2024-05-13 | Monomer or other reactant | All | [7 empty] | No
1,2-dihydroxybenzene |  | 120-80-9 | 231 | organic materials | 2028-12-31 | 289 | 2024-05-13 | Monomer or other reactant | All |  | 300 | [5 empty] | No
gallic acid, propyl ester |  | 121-79-9 | 232 | organic materials | 2034-12-31 | 290 | 2024-05-13 | Additive | All |  |  |  | (19) |  |  |  | No
isophthalic acid |  | 121-91-5 | 233 | organic materials | 2034-12-31 | 291 | 2024-05-13 | Monomer or other reactant¦ Other (processing aid) | All |  |  |  | (26) |  |  |  | No
triisopropanolamine |  | 122-20-3 | 234 | organic materials | 2034-12-31 | 292 | 2024-05-13 | Monomer or other reactant¦ Aid to polymerisation | All |  | 250 | [5 empty] | No
phosphorous acid, triethyl ester |  | 122-52-1 | 235 | organic materials | 2034-12-31 | 293 | 2024-05-13 | Monomer or other reactant | All |  | 0,1 | [5 empty] | No | [7 empty] | Maximum residual content in the final material (QM) = 1 mg/kg in the product.
thiodipropionic acid, didodecyl ester |  | 123-28-4 | 236 | organic materials | 2034-12-31 | 294 | 2024-05-13 | Additive or polymer production aid | All |  |  |  | (14) |  |  |  | No
1,4-dihydroxybenzene |  | 123-31-9 | 237 | organic materials | 2028-12-31 | 295 | 2024-05-13 | Monomer or other reactant | All |  | 30 | [5 empty] | No
propionaldehyde |  | 123-38-6 | 238 | organic materials | 2034-12-31 | 296 | 2024-05-13 | Monomer or other reactant | All | [7 empty] | No
propionic anhydride |  | 123-62-6 | 239 | organic materials | 2034-12-31 | 297 | 2024-05-13 | Monomer or other reactant | All | [7 empty] | No
butyraldehyde |  | 123-72-8 | 240 | organic materials | 2034-12-31 | 298 | 2024-05-13 | Monomer or other reactant | All | [7 empty] | No
levulinic acid |  | 123-76-2 | 241 | organic materials | 2037-12-31 | 299 | 2024-05-13 | Additive or polymer production aid | All | [7 empty] | No
acetic acid, butyl ester |  | 123-86-4 | 242 | organic materials | 2034-12-31 | 300 | 2024-05-13 | Polymer production aid | All | [7 empty] | No
stearic acid, butyl ester |  | 123-95-5 | 243 | organic materials | 2028-12-31 | 301 | 2024-05-13 | Additive | All | [7 empty] | No
azelaic acid |  | 123-99-9 | 244 | organic materials | 2034-12-31 | 302 | 2024-05-13 | Monomer or other reactant | All | [7 empty] | No
adipic acid |  | 124-04-9 | 245 | organic materials | 2034-12-31 | 303 | 2024-05-13 | Monomer or other reactant | All | [7 empty] | No
caprylic acid |  | 124-07-2 | 246 | organic materials | 2037-12-31 | 304 | 2024-05-13 | Monomer or other reactant | All | [7 empty] | No
hexamethylenediamine |  | 124-09-4 | 247 | organic materials | 2034-12-31 | 305 | 2024-05-13 | Monomer or other reactant | All |  | 120 | [5 empty] | No
stearamide |  | 124-26-5 | 248 | organic materials | 2034-12-31 | 306 | 2024-05-13 | Other (processing aid) | All | [7 empty] | No
carbon dioxide |  | 124-38-9 | 249 | organic materials | 2037-12-31 | 307 | 2024-05-13 | Additive or polymer production aid | All | [7 empty] | No
sucrose acetate isobutyrate |  | 126-13-6 | 250 | organic materials | 2028-12-31 | 308 | 2024-05-13 | Additive or polymer production aid | All | [7 empty] | No
sucrose octaacetate |  | 126-14-7 | 251 | organic materials | 2028-12-31 | 309 | 2024-05-13 | Additive or polymer production aid | All | [7 empty] | No
2,2-dimethyl-1,3-propanediol (neopentylglycol) |  | 126-30-7 | 252 | organic materials | 2034-12-31 | 310 | 2024-05-13 | Monomer or other reactant | All |  | 2,5 - expressed as mono and diethylene glycols | [5 empty] | No
dipentaerythritol |  | 126-58-9 | 253 | organic materials | 2034-12-31 | 311 | 2024-05-13 | Monomer or other reactant | All | [7 empty] | No
methacrylonitrile |  | 126-98-7 | 254 | organic materials | 2034-12-31 | 312 | 2024-05-13 | Monomer or other reactant | All |  | 0,1 | [5 empty] | No
diphenyl sulfone |  | 127-63-9 | 255 | organic materials | 2034-12-31 | 313 | 2024-05-13 | Monomer or other reactant | All |  | 150 | [5 empty] | No
β-pinene |  | 127-91-3 | 256 | organic materials | 2028-12-31 | 314 | 2024-05-13 | Monomer or other reactant | All | [7 empty] | No
2,6-di-tert-butyl-p-cresol |  | 128-37-0 | 257 | organic materials | 2034-12-31 | 315 | 2024-05-13 | Additive¦ Polymer production aid | All |  | 150 | For the MTCtap values of degradation products, refer to Table 4. |  |  |  |  | No
phthalic acid, diallyl ester |  | 131-17-9 | 258 | organic materials | 2034-12-31 | 316 | 2024-05-13 | Monomer or other reactant | All |  | 0,1 | [5 empty] | No
2,2′-dihydroxy-4-methoxybenzophenone |  | 131-53-3 | 259 | organic materials | 2034-12-31 | 317 | 2024-05-13 | Additive or polymer production aid | All |  |  |  | (8) |  |  |  | No
2,4-dihydroxybenzophenone |  | 131-56-6 | 260 | organic materials | 2034-12-31 | 318 | 2024-05-13 | Aid to polymerisation | All |  |  |  | (8) |  |  |  | No
2-hydroxy-4-methoxybenzophenone |  | 131-57-7 | 261 | organic materials | 2034-12-31 | 319 | 2024-05-13 | Additive or polymer production aid | All |  |  |  | (8) |  |  |  | No
benzoic acid, butyl ester |  | 136-60-7 | 262 | organic materials | 2034-12-31 | 320 | 2024-05-13 | Additive or polymer production aid | All | [7 empty] | No
ascorbyl palmitate |  | 137-66-6 | 263 | organic materials | 2034-12-31 | 321 | 2024-05-13 | Additive or polymer production aid | All | [7 empty] | No
acrylic acid, ethyl ester |  | 140-88-5 | 264 | organic materials | 2034-12-31 | 323 | 2024-05-13 | Monomer or other reactant | All |  |  |  | (21) |  |  |  | No
ricinoleic acid |  | 141-22-0 | 265 | organic materials | 2028-12-31 | 324 | 2024-05-13 | Monomer or other reactant | All |  | 2100 | [5 empty] | No
acrylic acid, n-butyl ester |  | 141-32-2 | 266 | organic materials | 2034-12-31 | 325 | 2024-05-13 | Monomer or other reactant | All, except rubber |  |  |  | (21) |  |  |  | No
2-aminoethanol |  | 141-43-5 | 267 | organic materials | 2034-12-31 | 326 | 2024-05-13 | Monomer or other reactant | All |  | 2,5 | [5 empty] | No | [7 empty] | For indirect water contact only, behind a PET layer, except when used for coatings.
acetic acid, ethyl ester |  | 141-78-6 | 268 | organic materials | 2034-12-31 | 327 | 2024-05-13 | Additive | All | [7 empty] | No
malonic acid |  | 141-82-2 | 269 | organic materials | 2034-12-31 | 328 | 2024-05-13 | Monomer or other reactant¦ Other (processing aid) | All | [7 empty] | No
hexanoic acid |  | 142-62-1 | 270 | organic materials | 2037-12-31 | 329 | 2024-05-13 | Monomer or other reactant | All | [7 empty] | No
lauric acid |  | 143-07-7 | 271 | organic materials | 2037-12-31 | 330 | 2024-05-13 | Monomer or other reactant¦ Additive¦ Polymer production aid¦ Other (processing aid) | All | [7 empty] | No
1-nonanol |  | 143-08-8 | 272 | organic materials | 2034-12-31 | 331 | 2024-05-13 | Monomer or other reactant | All | [7 empty] | No
oleyl alcohol |  | 143-28-2 | 273 | organic materials | 2034-12-31 | 332 | 2024-05-13 | Monomer or other reactant¦ Additive¦ Polymer production aid | All | [7 empty] | No
oxalic acid |  | 144-62-7 | 274 | organic materials | 2034-12-31 | 333 | 2024-05-13 | Monomer or other reactant¦ Other (processing aid) | All |  | 300 | [5 empty] | No
ethyleneimine |  | 151-56-4 | 275 | organic materials | 2028-12-31 | 334 | 2024-05-13 | Monomer or other reactant | All |  | 0,1 | [5 empty] | No
oleamide |  | 301-02-0 | 276 | organic materials | 2028-12-31 | 335 | 2024-05-13 | Additive¦ Polymer production aid¦ Other (processing aid) | All | [7 empty] | No
n-decanoic acid |  | 334-48-5 | 277 | organic materials | 2037-12-31 | 336 | 2024-05-13 | Monomer or other reactant¦ Additive¦ Other (processing aid) | All | [7 empty] | No
4,4′-difluorobenzophenone |  | 345-92-6 | 278 | organic materials | 2034-12-31 | 337 | 2024-05-13 | Monomer or other reactant | All |  | 2,5 | [5 empty] | No
palmitoleic acid |  | 373-49-9 | 279 | organic materials | 2037-12-31 | 338 | 2024-05-13 | Monomer or other reactant | All | [7 empty] | No
silicon carbide |  | 409-21-2 | 280 | organic materials | 2028-12-31 | 339 | 2024-05-13 | Monomer or other reactant¦ Additive | All | [7 empty] | No
dicyanodiamide |  | 461-58-5 | 281 | organic materials | 2034-12-31 | 340 | 2024-05-13 | Monomer or other reactant | All |  | 3000 | [5 empty] | No
bicyclo[2.2.1]hept-2-ene |  | 498-66-8 | 282 | organic materials | 2034-12-31 | 341 | 2024-05-13 | Monomer or other reactant | All |  | 2,5 | [5 empty] | No
caprolactone |  | 502-44-3 | 283 | organic materials | 2034-12-31 | 342 | 2024-05-13 | Monomer or other reactant | All |  |  |  | (28) |  |  |  | No
1,3-propanediol |  | 504-63-2 | 284 | organic materials | 2034-12-31 | 343 | 2024-05-13 | Monomer or other reactant | All |  | 2,5 | [5 empty] | No
1,4-butanediol formal |  | 505-65-7 | 285 | organic materials | 2034-12-31 | 344 | 2024-05-13 | Monomer or other reactant | All |  | 2,5 |  | (15) (29) |  |  |  | No
arachidic acid |  | 506-30-9 | 286 | organic materials | 2037-12-31 | 345 | 2024-05-13 | Monomer or other reactant | All | [7 empty] | No
abietic acid |  | 514-10-3 | 287 | organic materials | 2028-12-31 | 346 | 2024-05-13 | Monomer or other reactant | All | [7 empty] | No
trimellitic acid |  | 528-44-9 | 288 | organic materials | 2028-12-31 | 347 | 2024-05-13 | Monomer or other reactant | All |  |  |  | (20) |  |  |  | No
myristic acid |  | 544-63-8 | 289 | organic materials | 2028-12-31 | 348 | 2024-05-13 | Monomer or other reactant¦ Polymer production aid¦ Other (processing aid) | All | [7 empty] | No
trimellitic anhydride |  | 552-30-7 | 290 | organic materials | 2034-12-31 | 349 | 2024-05-13 | Monomer or other reactant | All |  |  |  | (20) |  |  |  | No
lignoceric acid |  | 557-59-5 | 291 | organic materials | 2028-12-31 | 350 | 2024-05-13 | Monomer or other reactant | All | [7 empty] | No
3-methyl-1-butene |  | 563-45-1 | 292 | organic materials | 2028-12-31 | 351 | 2024-05-13 | Monomer or other reactant | Plastics |  | 0,1 | [5 empty] | No | [7 empty] | Only to be used in polypropylene. Verification of compliance by residual content per water contact surface area (QMA) pending the availability of an analytical method.
2,6-dimethylphenol |  | 576-26-1 | 293 | organic materials | 2034-12-31 | 352 | 2024-05-13 | Monomer or other reactant | All |  | 2,5 | [5 empty] | No
carbonic acid, rubidium salt |  | 584-09-8 | 294 | organic materials | 2028-12-31 | 353 | 2024-05-13 | Additive or polymer production aid | All |  | 600 | [5 empty] | No
2,4-toluene diisocyanate |  | 584-84-9 | 295 | organic materials | 2034-12-31 | 354 | 2024-05-13 | Monomer or other reactant | All |  |  |  | (16) |  |  |  | No | [7 empty] | Maximum residual content in the final material (QM) = 1 mg/kg in the product, expressed as isocyanate moiety. Verification of compliance by residual content per water contact surface area (QMA).
methacrylic acid, tert-butyl ester |  | 585-07-9 | 296 | organic materials | 2034-12-31 | 355 | 2024-05-13 | Monomer or other reactant | All |  |  |  | (22) |  |  |  | No
1-hexene |  | 592-41-6 | 297 | organic materials | 2034-12-31 | 356 | 2024-05-13 | Monomer or other reactant | All |  | 150 | [5 empty] | No
4-cumylphenol |  | 599-64-4 | 298 | organic materials | 2034-12-31 | 358 | 2024-05-13 | Monomer or other reactant | All |  | 2,5 | [5 empty] | No
4,4′-dihydroxybenzophenone |  | 611-99-4 | 299 | organic materials | 2034-12-31 | 359 | 2024-05-13 | Aid to polymerisation | All |  |  |  | (8) |  |  |  | No
glycerol triheptanoate |  | 620-67-7 | 300 | organic materials | 2034-12-31 | 360 | 2024-05-13 | Additive or polymer production aid | All | [7 empty] | No
1,6-hexanediol |  | 629-11-8 | 301 | organic materials | 2034-12-31 | 361 | 2024-05-13 | Monomer or other reactant | All |  | 2,5 | [5 empty] | No
carbon monoxide |  | 630-08-0 | 302 | organic materials | 2028-12-31 | 362 | 2024-05-13 | Monomer or other reactant | All | [7 empty] | No
1,3-dioxolane |  | 646-06-0 | 303 | organic materials | 2034-12-31 | 363 | 2024-05-13 | Monomer or other reactant | All |  | 250 | [5 empty] | No
acrylic acid, isopropyl ester |  | 689-12-3 | 304 | organic materials | 2028-12-31 | 365 | 2024-05-13 | Monomer or other reactant | All |  |  |  | (21) |  |  |  | No
4-methyl-1-pentene |  | 691-37-2 | 305 | organic materials | 2034-12-31 | 366 | 2024-05-13 | Monomer or other reactant | All |  | 2,5 | [5 empty] | No
n-dodecanedioic acid |  | 693-23-2 | 306 | organic materials | 2034-12-31 | 367 | 2024-05-13 | Monomer or other reactant¦ Other (processing aid) | All | [7 empty] | No
thiodipropionic acid, dioctadecyl ester |  | 693-36-7 | 307 | organic materials | 2034-12-31 | 368 | 2024-05-13 | Additive or polymer production aid | All |  |  |  | (14) |  |  |  | No
12-aminododecanoic acid |  | 693-57-2 | 308 | organic materials | 2034-12-31 | 369 | 2024-05-13 | Monomer or other reactant | All |  | 2,5 | [5 empty] | No
methacrylic anhydride |  | 760-93-0 | 309 | organic materials | 2034-12-31 | 370 | 2024-05-13 | Monomer or other reactant | All |  |  |  | (22) |  |  |  | No
acrylic acid, monoester with ethyleneglycol |  | 818-61-1 | 310 | organic materials | 2034-12-31 | 371 | 2024-05-13 | Monomer or other reactant | All |  |  |  | (21) |  |  |  | No
hexamethylene diisocyanate |  | 822-06-0 | 311 | organic materials | 2034-12-31 | 372 | 2024-05-13 | Monomer or other reactant | All |  |  |  | (16) |  |  |  | No | [7 empty] | Maximum residual content in the final material (QM) = 1 mg/kg in the product, expressed as isocyanate moiety. Verification of compliance by residual content per water contact surface area (QMA).
2,6-naphthalenedicarboxylic acid, dimethyl ester |  | 840-65-3 | 312 | organic materials | 2034-12-31 | 373 | 2024-05-13 | Monomer or other reactant | All |  | 2,5 | [5 empty] | No
methacrylic acid, monoester with ethyleneglycol |  | 868-77-9 | 313 | organic materials | 2034-12-31 | 374 | 2024-05-13 | Monomer or other reactant | All |  |  |  | (22) |  |  |  | No
1-decene |  | 872-05-9 | 314 | organic materials | 2034-12-31 | 375 | 2024-05-13 | Monomer or other reactant | All |  | 2,5 | [5 empty] | No
N-methylpyrrolidone |  | 872-50-4 | 315 | organic materials | 2028-12-31 | 376 | 2024-05-13 | Additive or polymer production aid | All |  | 3000 | [5 empty] | No
3-aminopropyltriethoxysilane |  | 919-30-2 | 316 | organic materials | 2034-12-31 | 377 | 2024-05-13 | Additive¦ Polymer production aid | All |  | 2,5 | [5 empty] | No | [7 empty] | Residual extractable content of 3-aminopropyltriethoxysilane to be less than 3 mg/kg filler when used for the reactive surface treatment of inorganic fillers. MTCtap = 2,5 µg/l when used for the surface treatment of materials and products.
N-methylolmethacrylamide |  | 923-02-4 | 317 | organic materials | 2034-12-31 | 378 | 2024-05-13 | Monomer or other reactant | All |  | 2,5 | [5 empty] | No
N-methylolacrylamide |  | 924-42-5 | 318 | organic materials | 2028-12-31 | 379 | 2024-05-13 | Monomer or other reactant | All |  | 0,1 | [5 empty] | No
acrylic acid, propyl ester |  | 925-60-0 | 319 | organic materials | 2028-12-31 | 380 | 2024-05-13 | Monomer or other reactant | All |  |  |  | (21) |  |  |  | No
cyclooctene |  | 931-88-4 | 320 | organic materials | 2028-12-31 | 381 | 2024-05-13 | Monomer or other reactant | All |  | 2,5 | [5 empty] | No
laurolactam |  | 947-04-6 | 321 | organic materials | 2034-12-31 | 382 | 2024-05-13 | Monomer or other reactant | All |  | 250 | [5 empty] | No
2-phenylindole |  | 948-65-2 | 322 | organic materials | 2028-12-31 | 383 | 2024-05-13 | Additive or polymer production aid | All |  | 750 | [5 empty] | No
2,4-bis(octylmercapto)-6-(4- hydroxy-3,5-di-tert-butylanilino)-1,3,5-triazine |  | 991-84-4 | 323 | organic materials | 2034-12-31 | 384 | 2024-05-13 | Additive | All |  | 1500 | For the MTCtap values of degradation products, refer to Table 4. |  |  |  |  | No
acrylic acid, 2-hydroxypropyl ester |  | 999-61-1 | 324 | organic materials | 2028-12-31 | 385 | 2024-05-13 | Monomer or other reactant | All |  | 2,5 - expressed as the sum of acrylic acid, 2-hydroxypropyl ester and acrylic acid, 2-hydroxy­isopropyl ester | [5 empty] | No | [7 empty] | It may contain up to 25 % (w/w) of acrylic acid, 2-hydroxy­isopropyl ester (CAS No. 2918-23-2). Verification of compliance by residual content per water contact surface area (QMA) pending the availability of an analytical method.
gallic acid, octyl ester |  | 1034-01-1 | 325 | organic materials | 2028-12-31 | 386 | 2024-05-13 | Additive | All |  |  |  | (19) |  |  |  | No
1-vinylimidazole |  | 1072-63-5 | 326 | organic materials | 2028-12-31 | 387 | 2024-05-13 | Monomer or other reactant | All |  | 2,5 | [5 empty] | No
1-tetradecene |  | 1120-36-1 | 327 | organic materials | 2034-12-31 | 388 | 2024-05-13 | Monomer or other reactant | All |  | 2,5 | [5 empty] | No
2,6-naphthalenedicarboxylic acid |  | 1141-38-4 | 328 | organic materials | 2034-12-31 | 389 | 2024-05-13 | Monomer or other reactant | All |  | 250 | [5 empty] | No
gallic acid, dodecyl ester |  | 1166-52-5 | 329 | organic materials | 2028-12-31 | 390 | 2024-05-13 | Additive | All |  |  |  | (19) |  |  |  | No
perfluoromethyl perfluorovinyl ether |  | 1187-93-5 | 330 | organic materials | 2028-12-31 | 391 | 2024-05-13 | Monomer or other reactant | Plastics¦ coatings¦ rubber |  | 0,1 |  | (38) |  |  |  | No | [7 empty] | Only to be used in: — coatings; or — rubber; or -fluoro- and perfluoropolymers intended for products with a CF (S/V ratio) of ≤ 0,0067 dm-1.
phosphoric acid, diphenyl 2-ethylhexyl ester |  | 1241-94-7 | 331 | organic materials | 2034-12-31 | 392 | 2024-05-13 | Additive | All |  | 120 | [5 empty] | No
bentonite |  | 1302-78-9 | 332 | organic materials | 2028-12-31 | 393 | 2024-05-13 | Additive¦ Polymer production aid | All | [7 empty] | No | [7 empty] | If used as filler or pigment (additive) the requirements on purity of pigments, colorants and fillers apply; refer to Section 4.6, Annex I of Commission Implementing Decision (EU) 2024/368.
calcium hydroxide |  | 1305-62-0 | 333 | organic materials | 2034-12-31 | 394 | 2024-05-13 | Additive¦ Polymer production aid¦ Aid to polymerisation | All | [7 empty] | No | [7 empty] | If used as filler or pigment (additive) the requirements on purity of pigments, colorants and fillers apply; refer to Section 4.6, Annex I of Commission Implementing Decision (EU) 2024/368.
calcium oxide |  | 1305-78-8 | 334 | organic materials | 2034-12-31 | 395 | 2024-05-13 | Additive¦ Aid to polymerisation | All | [7 empty] | No | [7 empty] | If used as filler or pigment (additive) the requirements on purity of pigments, colorants and fillers apply; refer to Section 4.6, Annex I of Commission Implementing Decision (EU) 2024/368.
magnesium hydroxide |  | 1309-42-8 | 335 | organic materials | 2034-12-31 | 396 | 2024-05-13 | Additive | All | [7 empty] | No | [7 empty] | If used as filler or pigment (additive) the requirements on purity of pigments, colorants and fillers apply; refer to Section 4.6, Annex I of Commission Implementing Decision (EU) 2024/368.
magnesium oxide |  | 1309-48-4 | 336 | organic materials | 2028-12-31 | 397 | 2024-05-13 | Additive¦ Aid to polymerisation | All | [7 empty] | No | [7 empty] | If used as filler or pigment (additive) the requirements on purity of pigments, colorants and fillers apply; refer to Section 4.6, Annex I of Commission Implementing Decision (EU) 2024/368.
antimony trioxide |  | 1309-64-4 | 337 | organic materials | 2028-12-31 | 398 | 2024-05-13 | Additive or polymer production aid | All |  |  |  | For antimony, refer to Annex V. |  |  |  | No
potassium hydroxide |  | 1310-58-3 | 338 | organic materials | 2034-12-31 | 399 | 2024-05-13 | Additive or polymer production aid | All | [7 empty] | No | [7 empty] | If used as filler or pigment (additive) the requirements on purity of pigments, colorants and fillers apply; refer to Section 4.6, Annex I of Commission Implementing Decision (EU) 2024/368.
sodium hydroxide |  | 1310-73-2 | 339 | organic materials | 2034-12-31 | 400 | 2024-05-13 | Additive or polymer production aid | All | [7 empty] | No | [7 empty] | If used as filler or pigment (additive) the requirements on purity of pigments, colorants and fillers apply; refer to Section 4.6, Annex I of Commission Implementing Decision (EU) 2024/368.
sodium sulfide |  | 1313-82-2 | 340 | organic materials | 2034-12-31 | 401 | 2024-05-13 | Monomer or other reactant | All | [7 empty] | No
zinc oxide |  | 1314-13-2 | 341 | organic materials | 2034-12-31 | 402 | 2024-05-13 | Additive¦ Aid to polymerisation | All |  |  |  | For zinc, refer to Annex V. |  |  |  | No | [7 empty] | If used as filler or pigment (additive) the requirements on purity of pigments, colorants and fillers apply; refer to Section 4.6, Annex I of Commission Implementing Decision (EU) 2024/368.
zinc sulfide |  | 1314-98-3 | 342 | organic materials | 2034-12-31 | 403 | 2024-05-13 | Polymer production aid¦ Additive | All |  |  |  | For zinc, refer to Annex V. |  |  |  | No
molybdenum disulfide |  | 1317-33-5 | 343 | organic materials | 2028-12-31 | 404 | 2024-05-13 | Additive or polymer production aid | All | [7 empty] | No
divinylbenzene |  | 1321-74-0 | 344 | organic materials | 2034-12-31 | 405 | 2024-05-13 | Monomer or other reactant | All |  | 0,1 - expressed as the sum of divinylbenzene and ethylvinylbenzene | [5 empty] | No | [7 empty] | It may contain up to 45 % (w/w) of ethylvinylbenzene. Verification of compliance by residual content per water contact surface area (QMA) pending the availability of an analytical method.
1,2-propyleneglycol monostearate |  | 1323-39-3 | 345 | organic materials | 2034-12-31 | 406 | 2024-05-13 | Additive or polymer production aid | All | [7 empty] | No
1,2-propyleneglycol monooleate |  | 1330-80-9 | 346 | organic materials | 2037-12-31 | 408 | 2024-05-13 | Additive or polymer production aid | All | [7 empty] | No
kaolin |  | 1332-58-7 | 347 | organic materials | 2028-12-31 | 410 | 2024-05-13 | Additive | All | [7 empty] | No | [7 empty] | Particles can be thinner than 100 nm only if incorporated at a quantity of less than 12 % w/w in an ethylene vinyl alcohol copolymer (EVOH) inner layer of a multi-layer structure, in which the layer in direct contact with the drinking water provides a functional barrier preventing migration of particles into the water. If used as filler or pigment (additive) the requirements on purity of pigments, colorants and fillers apply; refer to Section 4.6, Annex I of Commission Implementing Decision (EU) 2024/368.
carbon black |  | 1333-86-4 | 348 | organic materials | 2034-12-31 | 411 | 2024-05-13 | Additive | All |  |  | Polycyclic aromatic hydrocarbons MTCtap = 0,1 µg/l |  |  |  |  | No | [7 empty] | Primary particles of 10 – 300 nm which are aggregated to a size of 100 – 1 200 nm which may form agglomerates within the size distribution of 300 nm – mm. Toluene extractables: maximum 0,1 %, determined according to ISO method 6209. UV absorption of cyclohexane extract at 386 nm: < 0,02 AU for a 1 cm cell or < 0,1 AU for a 5 cm cell, determined according to a generally recognised method of analysis. Benzo(a)pyrene content: max 0,25 mg/kg carbon black. Maximum use level of carbon black in plastics: 2,5 % w/w.
copper iodide |  | 1335-23-5 | 349 | organic materials | 2028-12-31 | 412 | 2024-05-13 | Additive or polymer production aid | All |  |  |  | (6) For copper, refer to Annex V. |  |  |  | No
ammonium hydroxide |  | 1336-21-6 | 350 | organic materials | 2034-12-31 | 413 | 2024-05-13 | Additive¦ Polymer production aid | All |  |  |  | For ammonium, refer to Annex V. |  |  |  | No
sorbitan monolaurate |  | 1338-39-2 | 351 | organic materials | 2034-12-31 | 414 | 2024-05-13 | Additive or polymer production aid | All | [7 empty] | No
sorbitan monostearate |  | 1338-41-6 | 352 | organic materials | 2034-12-31 | 415 | 2024-05-13 | Additive or polymer production aid | All | [7 empty] | No
sorbitan monooleate |  | 1338-43-8 | 353 | organic materials | 2037-12-31 | 416 | 2024-05-13 | Additive¦ Polymer production aid | All | [7 empty] | No
silicic acid |  | 1343-98-2 | 354 | organic materials | 2028-12-31 | 417 | 2024-05-13 | Monomer or other reactant¦ Additive¦ Polymer production aid | All | [7 empty] | No | [7 empty] | If used as filler or pigment (additive) the requirements on purity of pigments, colorants and fillers apply; refer to Section 4.6, Annex I of Commission Implementing Decision (EU) 2024/368.
aluminium oxide |  | 1344-28-1 | 355 | organic materials | 2034-12-31 | 418 | 2024-05-13 | Additive¦ Polymer production aid | All |  |  |  | For aluminium, refer to Annex V. |  |  |  | No | [7 empty] | If used as filler or pigment (additive) the requirements on purity of pigments, colorants and fillers apply; refer to Section 4.6, Annex I of Commission Implementing Decision (EU) 2024/368.
tannic acids |  | 1401-55-4 | 356 | organic materials | 2034-12-31 | 419 | 2024-05-13 | Additive or polymer production aid | All | [7 empty] | No | [7 empty] | According to the JECFA specifications.
isophthalic acid, dimethyl ester |  | 1459-93-4 | 357 | organic materials | 2034-12-31 | 420 | 2024-05-13 | Monomer or other reactant | All |  | 2,5 | [5 empty] | No
1,3-benzenedimethanamine |  | 1477-55-0 | 358 | organic materials | 2034-12-31 | 421 | 2024-05-13 | Monomer or other reactant | All |  |  |  | (33) |  |  |  | No
4,4′-bis(2-benzoxazolyl)stilbene |  | 1533-45-5 | 359 | organic materials | 2034-12-31 | 422 | 2024-05-13 | Additive or polymer production aid | All |  | 2,5 | [5 empty] | No
perfluoropropylperfluorovinyl ether |  | 1623-05-8 | 360 | organic materials | 2028-12-31 | 423 | 2024-05-13 | Monomer or other reactant | All |  | 2,5 |  | (38) |  |  |  | No
1,9-decadiene |  | 1647-16-1 | 361 | organic materials | 2028-12-31 | 424 | 2024-05-13 | Monomer or other reactant | All |  | 2,5 | [5 empty] | No
acrylic acid, tert-butyl ester |  | 1663-39-4 | 362 | organic materials | 2034-12-31 | 425 | 2024-05-13 | Monomer or other reactant | All |  |  |  | (21) |  |  |  | No
2,2-bis(4-hydroxyphenyl)propane bis(2,3-epoxypropyl) ether |  | 1675-54-3 | 363 | organic materials | 2034-12-31 | 426 | 2024-05-13 | Monomer or other reactant (resin) | All |  | 450 - expressed as BADGE and its hydrolysis products | BADGE chlorohydrins MTCtap = 50 µg/l bisphenol-A MTCtap = 2,5 µg/l epichlorohydrin MTCtap = 0,1 µg/l | (49) |  |  |  | No | [7 empty] | In compliance with Commission Regulation (EC) No 1895/2005 (OJ L 302, 19.11.2005, p. 28.).
4-(hydroxymethyl)-1-cyclohexene |  | 1679-51-2 | 364 | organic materials | 2028-12-31 | 427 | 2024-05-13 | Monomer or other reactant | All |  | 2,5 | [5 empty] | No
1,3,5-trimethyl-2,4,6-tris(3,5-di- tert-butyl-4-hydroxy­benzyl)benzene |  | 1709-70-2 | 365 | organic materials | 2034-12-31 | 428 | 2024-05-13 | Additive | All |  |  | For the MTCtap values of degradation products, refer to Table 4. |  |  |  |  | No
bis(4-aminocyclohexyl)methane |  | 1761-71-3 | 366 | organic materials | 2034-12-31 | 429 | 2024-05-13 | Monomer or other reactant | All |  | 2,5 | [5 empty] | No
1,1,3-tris(2-methyl-4-hydroxy-5- tert-butylphenyl) butane |  | 1843-03-4 | 367 | organic materials | 2034-12-31 | 430 | 2024-05-13 | Additive or polymer production aid | All |  | 250 | [5 empty] | No
2-hydroxy-4-n-octyloxybenzophenone |  | 1843-05-6 | 368 | organic materials | 2034-12-31 | 431 | 2024-05-13 | Additive¦ Polymer production aid | All |  |  |  | (8) |  |  |  | No
adipic anhydride |  | 2035-75-8 | 369 | organic materials | 2028-12-31 | 432 | 2024-05-13 | Monomer or other reactant | All | [7 empty] | No
octadecyl 3-(3,5-di-tert-butyl-4-hydroxyphenyl)propionate |  | 2082-79-3 | 370 | organic materials | 2034-12-31 | 433 | 2024-05-13 | Additive¦ Polymer production aid | All |  | 300 | For the MTCtap values of degradation products, refer to Table 4. |  |  |  |  | No
methacrylic acid, diester with 1,4-butanediol |  | 2082-81-7 | 371 | organic materials | 2034-12-31 | 434 | 2024-05-13 | Monomer or other reactant | All |  | 2,5 | [5 empty] | No
caprolactam, sodium salt |  | 2123-24-2 | 372 | organic materials | 2034-12-31 | 435 | 2024-05-13 | Monomer or other reactant | All |  |  |  | (4) |  |  |  | No
lauric acid, vinyl ester |  | 2146-71-6 | 373 | organic materials | 2034-12-31 | 436 | 2024-05-13 | Monomer or other reactant | All | [7 empty] | No
acrylic acid, dodecyl ester |  | 2156-97-0 | 374 | organic materials | 2034-12-31 | 437 | 2024-05-13 |  | All |  | 2,5 | [5 empty] | No
bis(2,6-diisopropylphenyl) carbodiimide |  | 2162-74-5 | 375 | organic materials | 2037-12-31 | 438 | 2024-05-13 | Monomer or other reactant | All |  | 2,5 - expressed as the sum of bis(2,6-diisopropylphenyl)carbodiimide and its hydrolysis product 2,6-diisopropylaniline | [5 empty] | No
methacrylic acid, phenyl ester |  | 2177-70-0 | 376 | organic materials | 2034-12-31 | 439 | 2024-05-13 | Monomer or other reactant | All |  |  |  | (22) |  |  |  | No
methacrylic acid, propyl ester |  | 2210-28-8 | 377 | organic materials | 2028-12-31 | 440 | 2024-05-13 | Monomer or other reactant | All |  |  |  | (22) |  |  |  | No
benzoic acid, propyl ester |  | 2315-68-6 | 378 | organic materials | 2028-12-31 | 441 | 2024-05-13 | Additive or polymer production aid | All | [7 empty] | No
1,4-butanediol bis(2,3-epoxypropyl)ether |  | 2425-79-8 | 379 | organic materials | 2034-12-31 | 442 | 2024-05-13 | Monomer or other reactant | All |  | 0,1 | [5 empty] | No | [7 empty] | Maximum residual content in the final material (QM) = 1 mg/kg in the product expressed as epoxy group. Molecular weight of epoxy group is 43 Da. Verification of compliance by residual content per water contact surface area (QMA) in case of reaction with water.
11-aminoundecanoic acid |  | 2432-99-7 | 380 | organic materials | 2034-12-31 | 443 | 2024-05-13 | Monomer or other reactant | All |  | 250 | [5 empty] | No
2-(2′-hydroxy-5′-methylphenyl)benzotriazole |  | 2440-22-4 | 381 | organic materials | 2034-12-31 | 444 | 2024-05-13 | Additive or polymer production aid | All |  |  |  | (12) |  |  |  | No
pyrophosphoric acid |  | 2466-09-3 | 382 | organic materials | 2028-12-31 | 445 | 2024-05-13 | Monomer or other reactant¦ Polymer production aid | All | [7 empty] | No
acrylic acid, benzyl ester |  | 2495-35-4 | 383 | organic materials | 2034-12-31 | 446 | 2024-05-13 | Monomer or other reactant | All |  |  |  | (21) |  |  |  | No
methacrylic acid, benzyl ester |  | 2495-37-6 | 384 | organic materials | 2034-12-31 | 447 | 2024-05-13 | Monomer or other reactant | All |  |  |  | (22) |  |  |  | No
acrylic acid, n-octyl ester |  | 2499-59-4 | 385 | organic materials | 2028-12-31 | 448 | 2024-05-13 | Monomer or other reactant | All |  |  |  | (21) |  |  |  | No
dioctadecyl disulfide |  | 2500-88-1 | 386 | organic materials | 2034-12-31 | 449 | 2024-05-13 | Additive or polymer production aid | All |  | 2,5 | [5 empty] | No
sebacic anhydride |  | 2561-88-8 | 387 | organic materials | 2028-12-31 | 450 | 2024-05-13 | Monomer or other reactant¦ Other (processing aid) | All | [7 empty] | No
2-methyl-4-isothiazolin-3-one |  | 2682-20-4 | 388 | organic materials | 2034-12-31 | 451 | 2024-05-13 | Additive¦ Polymer production aid | All |  | 25 | [5 empty] | No | [7 empty] | Only to be used in aqueous polymer dispersions and emulsions.
2,4-bis(2,4-dimethylphenyl)-6-(2- hydroxy-4-n-octyloxyphenyl)-1,3,5-triazine |  | 2725-22-6 | 389 | organic materials | 2034-12-31 | 452 | 2024-05-13 | Additive or polymer production aid | All |  | 250 | [5 empty] | No
vinyltrimethoxysilane |  | 2768-02-7 | 390 | organic materials | 2034-12-31 | 453 | 2024-05-13 | Additive¦ Other (processing aid) | All |  | 2,5 | [5 empty] | No | [7 empty] | Verification of compliance by residual content per water contact surface area (QMA).
1-amino-3-aminomethyl-3,5,5- trimethylcyclohexane |  | 2855-13-2 | 391 | organic materials | 2034-12-31 | 454 | 2024-05-13 | Monomer or other reactant | All |  | 300 | [5 empty] | No
methacrylic acid, 2-(dimethylamino)-ethyl ester |  | 2867-47-2 | 392 | organic materials | 2034-12-31 | 455 | 2024-05-13 | Monomer or other reactant | All |  | 0,1 | [5 empty] | No
acrylic acid, sec-butyl ester |  | 2998-08-5 | 393 | organic materials | 2028-12-31 | 456 | 2024-05-13 | Monomer or other reactant | All |  |  |  | (21) |  |  |  | No
methacrylic acid, sec-butyl ester |  | 2998-18-7 | 394 | organic materials | 2028-12-31 | 457 | 2024-05-13 | Monomer or other reactant | All |  |  |  | (22) |  |  |  | No
behenamide |  | 3061-75-4 | 395 | organic materials | 2034-12-31 | 458 | 2024-05-13 | Additive or polymer production aid | All | [7 empty] | No
3,5-di-tert-butyl-4-hydroxybenzyl-phosphonic acid, dioctadecyl ester |  | 3135-18-0 | 396 | organic materials | 2028-12-31 | 459 | 2024-05-13 | Additive or polymer production aid | All |  |  | For the MTCtap values of degradation products, refer to Table 4. |  |  |  |  | No
cyclohexyl isocyanate |  | 3173-53-3 | 397 | organic materials | 2034-12-31 | 460 | 2024-05-13 | Monomer or other reactant | All |  |  |  | (16) |  |  |  | No | [7 empty] | Maximum residual content in the final material (QM) = 1 mg/kg in the product, expressed as isocyanate moiety. Verification of compliance by residual content per water contact surface area (QMA).
1,5-naphthalene diisocyanate |  | 3173-72-6 | 398 | organic materials | 2034-12-31 | 461 | 2024-05-13 | Monomer or other reactant | All |  |  |  | (16) |  |  |  | No | [7 empty] | Maximum residual content in the final material (QM) = 1 mg/kg in the product, expressed as isocyanate moiety. Verification of compliance by residual content per water contact surface area (QMA).
N-vinyl-N-methylacetamide |  | 3195-78-6 | 399 | organic materials | 2034-12-31 | 462 | 2024-05-13 | Monomer or other reactant | All |  | 1,0 | [5 empty] | No
1,1,1-trimethylolpropane trimethacrylate |  | 3290-92-4 | 400 | organic materials | 2034-12-31 | 463 | 2024-05-13 | Aid to polymerisation | All |  | 2,5 | [5 empty] | No
2-hydroxy-4-n-hexyloxybenzophenone |  | 3293-97-8 | 401 | organic materials | 2028-12-31 | 464 | 2024-05-13 | Additive or polymer production aid | All |  |  |  | (8) |  |  |  | No
7-[2H-naphtho-(1,2-D)triazol-2-yl]-3-phenylcoumarin |  | 3333-62-8 | 402 | organic materials | 2028-12-31 | 465 | 2024-05-13 | Additive | All | [7 empty] | No | [7 empty] | Requirements on purity of pigments, colorants and fillers apply; refer to Section 4.6, Annex I of Commission Implementing Decision (EU) 2024/368.
di-n-octyltin dilaurate |  | 3648-18-8 | 403 | organic materials | 2028-12-31 | 466 | 2024-05-13 | Additive¦ Polymer production aid | All |  |  |  | (10) |  |  |  | No
perfluorooctanoic acid, ammonium salt |  | 3825-26-1 | 404 | organic materials | 2028-12-31 | 468 | 2024-05-13 | Additive or polymer production aid | All |  |  |  | (38) (39) |  |  |  | No | [7 empty] | Only to be used in repeated use articles, sintered at high temperatures.
2-(2′-hydroxy-3,5′-di-tert-butylphenyl)-5-chlorobenzotriazole |  | 3864-99-1 | 405 | organic materials | 2028-12-31 | 469 | 2024-05-13 | Additive¦ Polymer production aid | All |  |  | For the MTCtap values of degradation products, refer to Table 4. | (12) |  |  |  | No
2-(2′-hydroxy-3′-tert-butyl-5′-methylphenyl)-5-chlorobenzo­triazole |  | 3896-11-5 | 406 | organic materials | 2034-12-31 | 470 | 2024-05-13 | Additive or polymer production aid | All |  |  |  | (12) |  |  |  | No
5-sulfoisophthalic acid, monosodium salt, dimethyl ester |  | 3965-55-7 | 407 | organic materials | 2034-12-31 | 471 | 2024-05-13 | Monomer or other reactant | All |  | 2,5 | [5 empty] | No
2,2′-methylenebis(4-methyl-6-cyclohexylphenol) |  | 4066-02-8 | 408 | organic materials | 2034-12-31 | 472 | 2024-05-13 | Additive | All |  |  |  | (5) |  |  |  | No
adipic acid, divinyl ester |  | 4074-90-2 | 409 | organic materials | 2028-12-31 | 473 | 2024-05-13 | Monomer or other reactant | All |  | 0,1 | [5 empty] | No | [7 empty] | Maximum residual content in the final material (QM) = 5 mg/kg in the product. Only to be used as co-monomer. Verification of compliance by residual content per water contact surface area (QMA) pending the availability of an analytical method.
1-isocyanato-3-isocyanatomethyl- 3,5,5-trimethylcyclohexane |  | 4098-71-9 | 410 | organic materials | 2034-12-31 | 475 | 2024-05-13 | Monomer or other reactant | All |  |  |  | (16) |  |  |  | No | [7 empty] | Maximum residual content in the final material (QM) = 1 mg/kg in the product, expressed as isocyanate moiety. Verification of compliance by residual content per water contact surface area (QMA).
diphenylether-4,4′-diisocyanate |  | 4128-73-8 | 411 | organic materials | 2028-12-31 | 476 | 2024-05-13 | Monomer or other reactant | All |  |  |  | (16) |  |  |  | No | [7 empty] | Maximum residual content in the final material (QM) = 1 mg/kg in the product, expressed as isocyanate moiety. Verification of compliance by residual content per water contact surface area (QMA).
2,6-di-tert-butyl-4-ethylphenol |  | 4130-42-1 | 412 | organic materials | 2028-12-31 | 477 | 2024-05-13 | Polymer production aid¦ Other (processing aid) | All |  | 240 | For the MTCtap values of degradation products, refer to Table 4. |  |  |  |  | No | [7 empty] | Verification of compliance by residual content per water contact surface area (QMA) pending the availability of an analytical method.
4-hydroxybenzoic acid, isopropyl ester |  | 4191-73-5 | 413 | organic materials | 2034-12-31 | 478 | 2024-05-13 | Additive or polymer production aid | All | [7 empty] | No
azelaic anhydride |  | 4196-95-6 | 414 | organic materials | 2028-12-31 | 479 | 2024-05-13 | Monomer or other reactant | All | [7 empty] | No
3,5-di-tert-butyl-4-hydroxybenzoic acid, 2,4-di-tert-butylphenyl ester |  | 4221-80-1 | 415 | organic materials | 2034-12-31 | 480 | 2024-05-13 | Additive or polymer production aid | All |  |  | For the MTCtap values of degradation products, refer to Table 4. |  |  |  |  | No
1,3,5-benzenetricarboxylic acid trichloride |  | 4422-95-1 | 416 | organic materials | 2037-12-31 | 481 | 2024-05-13 | Monomer or other reactant | All |  | 2,5 - expressed as 1,3,5-benzene­tricarboxylic acid | [5 empty] | No
methacrylic acid, isopropyl ester |  | 4655-34-9 | 417 | organic materials | 2028-12-31 | 482 | 2024-05-13 | Monomer or other reactant | All |  |  |  | (22) |  |  |  | No
n-octylphosphonic acid |  | 4724-48-5 | 418 | organic materials | 2034-12-31 | 483 | 2024-05-13 | Additive or polymer production aid | All |  | 2,5 | [5 empty] | No
2,2-bis(hydroxymethyl)propionic acid |  | 4767-03-7 | 419 | organic materials | 2034-12-31 | 484 | 2024-05-13 | Monomer or other reactant | All |  | 2,5 | [5 empty] | No | [7 empty] | Verification of compliance by residual content per drinking water contact surface area (QMA) pending the availability of an analytical method. When used for coatings, only as monomer for polymeric additives.
dicyclohexylmethane-4,4′-diisocyanate |  | 5124-30-1 | 420 | organic materials | 2034-12-31 | 485 | 2024-05-13 | Monomer or other reactant | All |  |  |  | (16) |  |  |  | No | [7 empty] | Maximum residual content in the final material (QM) = 1 mg/kg in the product, expressed as isocyanate moiety. Verification of compliance by residual content per water contact surface area (QMA).
ethylene-N-palmitamide-N′-stearamide |  | 5136-44-7 | 421 | organic materials | 2028-12-31 | 486 | 2024-05-13 | Additive or polymer production aid | All | [7 empty] | No
2-cyano-3,3-diphenylacrylic acid, ethyl ester |  | 5232-99-5 | 422 | organic materials | 2034-12-31 | 487 | 2024-05-13 | Additive¦ Polymer production aid | All |  | 2,5 | [5 empty] | No
N,N′-ethylenebispalmitamide |  | 5518-18-3 | 423 | organic materials | 2028-12-31 | 488 | 2024-05-13 | Additive or polymer production aid | All | [7 empty] | No
diphenylmethane-2,4′-diisocyanate |  | 5873-54-1 | 424 | organic materials | 2034-12-31 | 490 | 2024-05-13 | Monomer or other reactant | All |  |  |  | (16) |  |  |  | No | [7 empty] | Maximum residual content in the final material (QM) = 1 mg/kg in the product, expressed as isocyanate moiety. Verification of compliance by residual content per water contact surface area (QMA).
1,2-propyleneglycol distearate |  | 6182-11-2 | 425 | organic materials | 2028-12-31 | 491 | 2024-05-13 | Additive or polymer production aid | All | [7 empty] | No
2-cyano-3,3-diphenylacrylic acid, 2-ethylhexyl ester |  | 6197-30-4 | 426 | organic materials | 2034-12-31 | 492 | 2024-05-13 | Additive or polymer production aid | All |  | 2,5 | [5 empty] | No
bis(2-hydroxyethyl)-2-hydroxypropyl-3-(dodecyloxy)methyl­ammonium chloride |  | 6200-40-4 | 427 | organic materials | 2028-12-31 | 493 | 2024-05-13 | Additive or polymer production aid | All |  | 90 | [5 empty] | No
hypophosphorous acid |  | 6303-21-5 | 428 | organic materials | 2034-12-31 | 494 | 2024-05-13 | Additive¦ Polymer production aid | All | [7 empty] | No
6-amino-1,3-dimethyluracil |  | 6642-31-5 | 429 | organic materials | 2034-12-31 | 495 | 2024-05-13 | Additive or polymer production aid | All |  | 250 | [5 empty] | No
pentaerythritol tetrakis[3-(3,5-di-tert-butyl-4-hydroxyphenyl)-propionate] |  | 6683-19-8 | 430 | organic materials | 2034-12-31 | 496 | 2024-05-13 | Additive¦ Polymer production aid | All |  |  | For the MTCtap values of degradation products, refer to Table 4. |  |  |  |  | No
2,2,4-trimethyl-1,3-pentanediol diisobutyrate |  | 6846-50-0 | 431 | organic materials | 2034-12-31 | 497 | 2024-05-13 | Additive¦ Polymer production aid | Coatings |  | 250 | [5 empty] | No | [7 empty] | Only to be used in coatings.
3,3′-dimethyl-4,4′-diaminodicyclohexylmethane |  | 6864-37-5 | 432 | organic materials | 2034-12-31 | 498 | 2024-05-13 | Monomer or other reactant | Plastics |  | 2,5 | [5 empty] | No | [7 empty] | Only to be used in polyamides.
malic acid |  | 6915-15-7 | 433 | organic materials | 2034-12-31 | 499 | 2024-05-13 | Monomer or other reactant¦ Other (processing aid) | All | [7 empty] | No | [7 empty] | In case of use as a monomer only to be used as a co-monomer in aliphatic polyesters up to maximum level of 1 % on a molar basis, except when used for coatings.
2,5-bis(5-tert-butyl-2-benzoxazolyl)thiophene |  | 7128-64-5 | 434 | organic materials | 2034-12-31 | 500 | 2024-05-13 | Additive¦ Polymer production aid | All |  | 30 | [5 empty] | No | [7 empty] | Requirements on purity of pigments, colorants and fillers apply; refer to Section 4.6, Annex 1 of Commission Implementing Decision (EU) 2024/368.
4,4′-oxybis(benzenesulfonyl azide) |  | 7456-68-0 | 435 | organic materials | 2034-12-31 | 502 | 2024-05-13 | Monomer or other reactant | All |  | 2,5 | [5 empty] | No
β-dextrin |  | 7585-39-9 | 436 | organic materials | 2034-12-31 | 503 | 2024-05-13 | Additive or polymer production aid | All | [7 empty] | No
sodium bisulfite |  | 7631-90-5 | 437 | organic materials | 2034-12-31 | 505 | 2024-05-13 | Additive or polymer production aid | All |  |  |  | (18) |  |  |  | No
sodium nitrite |  | 7632-00-0 | 438 | organic materials | 2034-12-31 | 506 | 2024-05-13 | Additive or polymer production aid | All |  | 30 | [5 empty] | No
hydrochloric acid |  | 7647-01-0 | 439 | organic materials | 2034-12-31 | 507 | 2024-05-13 | Additive or polymer production aid¦ Other (processing aid) | All | [7 empty] | No
sodium bromide |  | 7647-15-6 | 440 | organic materials | 2034-12-31 | 508 | 2024-05-13 | Additive or polymer production aid | All | [7 empty] | No
phosphoric acid |  | 7664-38-2 | 441 | organic materials | 2034-12-31 | 509 | 2024-05-13 | Monomer or other reactant¦ Polymer production aid | All | [7 empty] | No | [7 empty] | If used as filler or pigment (additive) the requirements on purity of pigments, colorants and fillers apply; refer to Section 4.6, Annex I of Commission Implementing Decision (EU) 2024/368.
ammonia |  | 7664-41-7 | 442 | organic materials | 2037-12-31 | 510 | 2024-05-13 | Monomer or other reactant¦ Other (processing aid) | All |  |  |  | For ammonium, refer to Annex V. |  |  |  | No
potassium iodide |  | 7681-11-0 | 443 | organic materials | 2034-12-31 | 512 | 2024-05-13 | Additive or polymer production aid | All |  |  |  | (6) |  |  |  | No
sodium iodide |  | 7681-82-5 | 444 | organic materials | 2034-12-31 | 513 | 2024-05-13 | Additive or polymer production aid | All |  |  |  | (6) |  |  |  | No
sodium sulfite |  | 7757-83-7 | 445 | organic materials | 2034-12-31 | 516 | 2024-05-13 | Additive or polymer production aid | All |  |  |  | (18) |  |  |  | No | [7 empty] | If used as filler or pigment (additive) the requirements on purity of pigments, colorants and fillers apply; refer to Section 4.6, Annex I of Commission Implementing Decision (EU) 2024/368.
potassium bromide |  | 7758-02-3 | 446 | organic materials | 2034-12-31 | 517 | 2024-05-13 | Additive or polymer production aid | All | [7 empty] | No
graphite |  | 7782-42-5 | 447 | organic materials | 2034-12-31 | 521 | 2024-05-13 | Additive | All |  |  | Polycyclic aromatic hydrocarbons MTCtap = 0,1 µg/l |  |  |  |  | No | [7 empty] | Graphites according to EUPL Number 2039, Annex IV.
chlorine |  | 7782-50-5 | 448 | organic materials | 2034-12-31 | 522 | 2024-05-13 | Monomer or other reactant | All | [7 empty] | No
copper bromide |  | 7787-70-4 | 449 | organic materials | 2034-12-31 | 523 | 2024-05-13 | Additive or polymer production aid | All |  |  |  | (6) For copper, refer to Annex V. |  |  |  | No
soybean oil |  | 8001-22-7 | 450 | organic materials | 2028-12-31 | 524 | 2024-05-13 | Monomer or other reactant¦ Other (processing aid) | All | [7 empty] | No
Japan wax |  | 8001-39-6 | 451 | organic materials | 2028-12-31 | 525 | 2024-05-13 | Additive or polymer production aid | All | [7 empty] | No
ceresin |  | 8001-75-0 | 452 | organic materials | 2028-12-31 | 526 | 2024-05-13 | Additive or polymer production aid | All | [7 empty] | No
castor oil |  | 8001-79-4 | 453 | organic materials | 2028-12-31 | 527 | 2024-05-13 | Monomer or other reactant (base oil) | All | [7 empty] | No
lecithin |  | 8002-43-5 | 454 | organic materials | 2037-12-31 | 528 | 2024-05-13 | Additive¦ Polymer production aid¦ Other (processing aid) | All | [7 empty] | No
montan wax |  | 8002-53-7 | 455 | organic materials | 2034-12-31 | 529 | 2024-05-13 | Additive¦ Polymer production aid | All | [7 empty] | No
candelilla wax |  | 8006-44-8 | 456 | organic materials | 2028-12-31 | 530 | 2024-05-13 | Additive or polymer production aid | All | [7 empty] | No
beeswax |  | 8012-89-3 | 457 | organic materials | 2037-12-31 | 531 | 2024-05-13 | Additive or polymer production aid | All | [7 empty] | No
soybean oil, epoxidised |  | 8013-07-8 | 458 | organic materials | 2034-12-31 | 532 | 2024-05-13 | Monomer or other reactant¦ Other (processing aid) | All |  | 1500 |  | (31) |  |  |  | No | [7 empty] | Oxirane < 8 %, iodine number < 6.
carnauba wax |  | 8015-86-9 | 459 | organic materials | 2028-12-31 | 533 | 2024-05-13 | Additive¦ Polymer production aid¦ Other (processing aid) | All | [7 empty] | No
polyphosphoric acids |  | 8017-16-1 | 460 | organic materials | 2034-12-31 | 534 | 2024-05-13 | Monomer or other reactant¦ Additive¦ Polymer production aid | All | [7 empty] | No | [7 empty] | If used as filler or pigment (additive) the requirements on purity of pigments, colorants and fillers apply; refer to Section 4.6, Annex I of Commission Implementing Decision (EU) 2024/368.
rosin |  | 8050-09-7 | 461 | organic materials | 2034-12-31 | 535 | 2024-05-13 | Monomer or other reactant¦ Additive¦ Polymer production aid¦ Other (processing aid) | All | [7 empty] | No
rosin, hydrogenated, ester with methanol |  | 8050-15-5 | 462 | organic materials | 2034-12-31 | 536 | 2024-05-13 | Additive | All, except rubber | [7 empty] | No
rosin, ester with pentaerythritol |  | 8050-26-8 | 463 | organic materials | 2034-12-31 | 537 | 2024-05-13 | Additive or polymer production aid | All | [7 empty] | No
rosin, ester with glycerol |  | 8050-31-5 | 464 | organic materials | 2034-12-31 | 538 | 2024-05-13 | Other (processing aid) | All | [7 empty] | No
rosin tall oil |  | 8052-10-6 | 465 | organic materials | 2028-12-31 | 539 | 2024-05-13 | Monomer or other reactant¦ Other (processing aid) | All | [7 empty] | No
lignosulfonic acid |  | 8062-15-5 | 466 | organic materials | 2028-12-31 | 540 | 2024-05-13 | Additive or polymer production aid | Plastics |  | 12 | [5 empty] | No | [7 empty] | Only to be used as dispersant for plastics dispersions.
gum arabic |  | 9000-01-5 | 467 | organic materials | 2028-12-31 | 541 | 2024-05-13 | Additive or polymer production aid | All | [7 empty] | No
carboxymethylcellulose |  | 9000-11-7 | 468 | organic materials | 2028-12-31 | 542 | 2024-05-13 | Additive or polymer production aid | All | [7 empty] | No
dammar |  | 9000-16-2 | 469 | organic materials | 2028-12-31 | 543 | 2024-05-13 | Additive or polymer production aid | All | [7 empty] | No
guar gum |  | 9000-30-0 | 470 | organic materials | 2037-12-31 | 544 | 2024-05-13 | Additive or polymer production aid | All | [7 empty] | No
tragacanth gum |  | 9000-65-1 | 471 | organic materials | 2037-12-31 | 545 | 2024-05-13 | Additive or polymer production aid | All | [7 empty] | No
pectin |  | 9000-69-5 | 472 | organic materials | 2037-12-31 | 546 | 2024-05-13 | Additive or polymer production aid | All | [7 empty] | No
gelatin |  | 9000-70-8 | 473 | organic materials | 2028-12-31 | 547 | 2024-05-13 | Additive or polymer production aid | All | [7 empty] | No
casein |  | 9000-71-9 | 474 | organic materials | 2028-12-31 | 548 | 2024-05-13 | Additive or polymer production aid | All | [7 empty] | No
polyethylene wax |  | 9002-88-4 | 475 | organic materials | 2034-12-31 | 549 | 2024-05-13 | Monomer or other reactant (base oil)¦ Additive¦ Polymer production aid¦ Other (processing aid) | All | [7 empty] | No
polypropylene wax |  | 9003-07-0 | 476 | organic materials | 2034-12-31 | 550 | 2024-05-13 | Polymer production aid¦ Other (processing aid) | All | [7 empty] | No
polyvinylpyrrolidone |  | 9003-39-8 | 477 | organic materials | 2037-12-31 | 552 | 2024-05-13 | Monomer or other reactant | All | [7 empty] | No | [7 empty] | The substance shall meet the purity criteria as laid down in Commission Directive 2008/84/EC.
cellulose |  | 9004-34-6 | 478 | organic materials | 2037-12-31 | 553 | 2024-05-13 | Monomer or other reactant¦ Additive | All | [7 empty] | No
cellulose acetate butyrate |  | 9004-36-8 | 479 | organic materials | 2028-12-31 | 554 | 2024-05-13 | Additive or polymer production aid | All | [7 empty] | No
ethylcellulose |  | 9004-57-3 | 480 | organic materials | 2028-12-31 | 555 | 2024-05-13 | Monomer or other reactant¦ Additive | All | [7 empty] | No
ethylhydroxyethylcellulose |  | 9004-58-4 | 481 | organic materials | 2028-12-31 | 556 | 2024-05-13 | Additive or polymer production aid | All | [7 empty] | No
methylethylcellulose |  | 9004-59-5 | 482 | organic materials | 2028-12-31 | 557 | 2024-05-13 | Additive or polymer production aid | All | [7 empty] | No
hydroxyethylcellulose |  | 9004-62-0 | 483 | organic materials | 2028-12-31 | 558 | 2024-05-13 | Additive¦ Polymer production aid | All | [7 empty] | No
hydroxypropylcellulose |  | 9004-64-2 | 484 | organic materials | 2028-12-31 | 559 | 2024-05-13 | Additive or polymer production aid | All | [7 empty] | No
methylhydroxypropylcellulose |  | 9004-65-3 | 485 | organic materials | 2028-12-31 | 560 | 2024-05-13 | Additive or polymer production aid | All | [7 empty] | No
methylcellulose |  | 9004-67-5 | 486 | organic materials | 2028-12-31 | 561 | 2024-05-13 | Polymer production aid¦ Additive | All | [7 empty] | No
nitrocellulose |  | 9004-70-0 | 487 | organic materials | 2028-12-31 | 562 | 2024-05-13 | Monomer or other reactant | All | [7 empty] | No
polyethyleneglycol monoricinoleate |  | 9004-97-1 | 488 | organic materials | 2028-12-31 | 563 | 2024-05-13 | Additive or polymer production aid | All |  | 2100 | [5 empty] | No
starch, edible |  | 9005-25-8 | 489 | organic materials | 2028-12-31 | 564 | 2024-05-13 | Monomer or other reactant | All | [7 empty] | No
hydroxyethyl starch |  | 9005-27-0 | 490 | organic materials | 2028-12-31 | 565 | 2024-05-13 | Additive or polymer production aid | All | [7 empty] | No
alginic acid |  | 9005-32-7 | 491 | organic materials | 2037-12-31 | 566 | 2024-05-13 | Additive or polymer production aid | All | [7 empty] | No
1,2-propyleneglycol alginate |  | 9005-37-2 | 492 | organic materials | 2028-12-31 | 567 | 2024-05-13 | Additive or polymer production aid | All | [7 empty] | No
polyethyleneglycol sorbitan monolaurate |  | 9005-64-5 | 493 | organic materials | 2034-12-31 | 568 | 2024-05-13 | Other (processing aid) | All | [7 empty] | No
polyethyleneglycol sorbitan monooleate |  | 9005-65-6 | 494 | organic materials | 2034-12-31 | 569 | 2024-05-13 | Other (processing aid) | All | [7 empty] | No
polyethyleneglycol sorbitan monopalmitate |  | 9005-66-7 | 495 | organic materials | 2034-12-31 | 570 | 2024-05-13 | Additive or polymer production aid | All | [7 empty] | No
polyethyleneglycol sorbitan monostearate |  | 9005-67-8 | 496 | organic materials | 2034-12-31 | 571 | 2024-05-13 | Other (processing aid) | All | [7 empty] | No
polyethyleneglycol sorbitan trioleate |  | 9005-70-3 | 497 | organic materials | 2037-12-31 | 572 | 2024-05-13 | Additive or polymer production aid | All | [7 empty] | No
polyethyleneglycol sorbitan tristearate |  | 9005-71-4 | 498 | organic materials | 2037-12-31 | 573 | 2024-05-13 | Additive or polymer production aid | All | [7 empty] | No
rubber, natural |  | 9006-04-6 | 499 | organic materials | 2028-12-31 | 574 | 2024-05-13 | Monomer or other reactant¦ Additive | All | [7 empty] | No | [7 empty] | At recovery and coagulation of the natural rubber, ammonia, formic acid, acetic acid and sodium bisulfite may be used. Other additives of the natural rubber must be listed in the positive list.
hydroxyethylmethylcellulose |  | 9032-42-2 | 500 | organic materials | 2028-12-31 | 576 | 2024-05-13 | Additive or polymer production aid | All | [7 empty] | No
isobutylene-butene copolymer |  | 9044-17-1 | 501 | organic materials | 2037-12-31 | 577 | 2024-05-13 | Additive or polymer production aid | All | [7 empty] | No
polyethyleneglycol tridecyl ether phosphate |  | 9046-01-9 | 502 | organic materials | 2028-12-31 | 578 | 2024-05-13 | Additive or polymer production aid | All |  | 250 | [5 empty] | No | [7 empty] | Polyethyleneglycol (EO < 11) tridecyl ether phosphate (mono-and dialkyl ester) with a maximum 10 % content of polyethyleneglycol (EO < 11) tridecylether.
hydroxypropyl starch |  | 9049-76-7 | 503 | organic materials | 2028-12-31 | 579 | 2024-05-13 | Additive or polymer production aid | All | [7 empty] | No
α-dextrin |  | 10016-20-3 | 504 | organic materials | 2037-12-31 | 580 | 2024-05-13 | Additive or polymer production aid | All | [7 empty] | No
barium nitrate |  | 10022-31-8 | 505 | organic materials | 2034-12-31 | 581 | 2024-05-13 | Additive or polymer production aid | All |  |  |  | For barium, refer to Annex V. |  |  |  | No | [7 empty] | If used as filler or pigment (additive) the requirements on purity of pigments, colorants and fillers apply; refer to Section 4.6, Annex I of Commission Implementing Decision (EU) 2024/368.
di-n-octyltin bis(2-ethylhexyl maleate) |  | 10039-33-5 | 506 | organic materials | 2034-12-31 | 582 | 2024-05-13 | Additive or polymer production aid | All |  |  |  | (10) |  |  |  | No
boron nitride |  | 10043-11-5 | 507 | organic materials | 2037-12-31 | 583 | 2024-05-13 | Additive | All |  |  |  | For boron, refer to Annex V. |  |  |  | No | [7 empty] | If used as filler or pigment (additive) the requirements on purity of pigments, colorants and fillers apply; refer to Section 4.6, Annex I of Commission Implementing Decision (EU) 2024/368.
boric acid |  | 10043-35-3 | 508 | organic materials | 2028-12-31 | 584 | 2024-05-13 | Monomer or other reactant¦ Additive | All |  |  |  | For boron, refer to Annex V. |  |  |  | No
octadecylerucamide |  | 10094-45-8 | 509 | organic materials | 2034-12-31 | 587 | 2024-05-13 | Additive or polymer production aid | All |  | 250 | [5 empty] | No
cis-11-eicosenamide |  | 10436-08-5 | 510 | organic materials | 2028-12-31 | 589 | 2024-05-13 | Additive or polymer production aid | All | [7 empty] | No
methacrylic acid, 2-sulfoethyl ester |  | 10595-80-9 | 511 | organic materials | 2034-12-31 | 590 | 2024-05-13 | Monomer or other reactant | All |  | 0,1 | [5 empty] | No | [7 empty] | Verification of compliance by residual content per water contact surface area (QMA) pending the availability of an analytical method.
ascorbyl stearate |  | 10605-09-1 | 512 | organic materials | 2028-12-31 | 591 | 2024-05-13 | Additive or polymer production aid | All | [7 empty] | No
aluminium magnesium carbonate hydroxide |  | 11097-59-9 | 513 | organic materials | 2034-12-31 | 592 | 2024-05-13 | Additive | All |  |  |  | For aluminium, refer to Annex V. |  |  |  | No | [7 empty] | If used as filler or pigment (additive) the requirements on purity of pigments, colorants and fillers apply; refer to Section 4.6, Annex I of Commission Implementing Decision (EU) 2024/368.
lignocellulose |  | 11132-73-3 | 514 | organic materials | 2028-12-31 | 595 | 2024-05-13 | Monomer or other reactant | All | [7 empty] | No
xanthan gum |  | 11138-66-2 | 515 | organic materials | 2037-12-31 | 596 | 2024-05-13 | Additive¦ Polymer production aid | All | [7 empty] | No
mica |  | 12001-26-2 | 516 | organic materials | 2028-12-31 | 597 | 2024-05-13 | Additive | All | [7 empty] | No | [7 empty] | If used as filler or pigment (additive) the requirements on purity of pigments, colorants and fillers apply; refer to Section 4.6, Annex I of Commission Implementing Decision (EU) 2024/368.
barium tetraborate |  | 12007-55-5 | 517 | organic materials | 2028-12-31 | 599 | 2024-05-13 | Additive or polymer production aid | All |  |  |  | For barium and boron, refer to Annex V. |  |  |  | No
hydromagnesite |  | 12072-90-1 | 518 | organic materials | 2028-12-31 | 600 | 2024-05-13 | Additive or polymer production aid | All | [7 empty] | No | [7 empty] | If used as filler or pigment (additive) the requirements on purity of pigments, colorants and fillers apply; refer to Section 4.6, Annex I of Commission Implementing Decision (EU) 2024/368.
ammonium bromide |  | 12124-97-9 | 519 | organic materials | 2028-12-31 | 601 | 2024-05-13 | Additive or polymer production aid | All |  |  |  | For ammonium, refer to Annex V. |  |  |  | No
ozokerite |  | 12198-93-5 | 520 | organic materials | 2028-12-31 | 602 | 2024-05-13 | Additive or polymer production aid | All | [7 empty] | No
pyrophyllite |  | 12269-78-2 | 521 | organic materials | 2028-12-31 | 603 | 2024-05-13 | Additive or polymer production aid | All | [7 empty] | No | [7 empty] | If used as filler or pigment (additive) the requirements on purity of pigments, colorants and fillers apply; refer to Section 4.6, Annex I of Commission Implementing Decision (EU) 2024/368.
hydrotalcite |  | 12304-65-3 | 522 | organic materials | 2028-12-31 | 604 | 2024-05-13 | Additive or polymer production aid | All | [7 empty] | No | [7 empty] | If used as filler or pigment (additive) the requirements on purity of pigments, colorants and fillers apply; refer to Section 4.6, Annex I of Commission Implementing Decision (EU) 2024/368.
acrylic acid, dicyclopentenyl ester |  | 12542-30-2 | 523 | organic materials | 2034-12-31 | 605 | 2024-05-13 | Monomer or other reactant | All |  | 2,5 | [5 empty] | No | [7 empty] | Verification of compliance by residual content per water contact surface area (QMA) pending the availability of an analytical method.
4,4′-butylidene-bis(6-tert-butyl-3- methylphenyl-ditridecyl phosphite) |  | 13003-12-8 | 524 | organic materials | 2034-12-31 | 608 | 2024-05-13 | Additive or polymer production aid | All |  | 300 | [5 empty] | No
pyrophosphorous acid |  | 13445-56-2 | 525 | organic materials | 2028-12-31 | 609 | 2024-05-13 | Additive or polymer production aid | All | [7 empty] | No
3-aminocrotonic acid, diester with thiobis (2-hydroxyethyl) ether |  | 13560-49-1 | 526 | organic materials | 2028-12-31 | 611 | 2024-05-13 | Additive or polymer production aid | All | [7 empty] | No
N,N′-divinyl-2-imidazolidinone |  | 13811-50-2 | 527 | organic materials | 2034-12-31 | 612 | 2024-05-13 | Monomer or other reactant | All |  | 2,5 | [5 empty] | No | [7 empty] | Verification of compliance by residual content per water contact surface area (QMA) in case of reaction with water.
wollastonite |  | 13983-17-0 | 528 | organic materials | 2028-12-31 | 613 | 2024-05-13 | Additive or polymer production aid | All | [7 empty] | No | [7 empty] | If used as filler or pigment (additive) the requirements on purity of pigments, colorants and fillers apply; refer to Section 4.6, Annex I of Commission Implementing Decision (EU) 2024/368.
cristobalite |  | 14464-46-1 | 529 | organic materials | 2028-12-31 | 614 | 2024-05-13 | Additive or polymer production aid | All | [7 empty] | No | [7 empty] | If used as filler or pigment (additive) the requirements on purity of pigments, colorants and fillers apply; refer to Section 4.6, Annex I of Commission Implementing Decision (EU) 2024/368.
talc |  | 14807-96-6 | 530 | organic materials | 2037-12-31 | 615 | 2024-05-13 | Additive¦ Polymer production aid | All | [7 empty] | No | [7 empty] | If used as filler or pigment (additive) the requirements on purity of pigments, colorants and fillers apply; refer to Section 4.6, Annex I of Commission Implementing Decision (EU) 2024/368.
quartz |  | 14808-60-7 | 531 | organic materials | 2034-12-31 | 616 | 2024-05-13 | Additive¦ Polymer production aid | All | [7 empty] | No | [7 empty] | If used as filler or pigment (additive) the requirements on purity of pigments, colorants and fillers apply; refer to Section 4.6, Annex I of Commission Implementing Decision (EU) 2024/368.
2-acrylamido-2-methylpropanesulphonic acid |  | 15214-89-8 | 532 | organic materials | 2034-12-31 | 617 | 2024-05-13 | Monomer or other reactant | All |  | 2,5 | [5 empty] | No
di-n-octyltin mercaptoacetate |  | 15535-79-2 | 533 | organic materials | 2034-12-31 | 618 | 2024-05-13 | Aid to polymerisation | All |  |  |  | (10) |  |  |  | No
di-n-octyltin bis(2-ethylhexyl mercaptoacetate) |  | 15571-58-1 | 534 | organic materials | 2028-12-31 | 619 | 2024-05-13 | Aid to polymerisation | All |  |  |  | (10) |  |  |  | No
di-n-octyltin dimaleate |  | 15571-60-5 | 535 | organic materials | 2028-12-31 | 620 | 2024-05-13 | Additive or polymer production aid | All |  |  |  | (10) |  |  |  | No
5-ethylidenebicyclo[2,2,1]hept-2-ene |  | 16219-75-3 | 536 | organic materials | 2034-12-31 | 621 | 2024-05-13 | Monomer or other reactant | All |  | 2,5 | [5 empty] | No | [7 empty] | Verification of compliance by residual content per water contact surface area (QMA) pending the availability of analytical method for migration testing. It can only be used for products with a CF (S/V ratio) of ≤ 2dm-1.
oleylpalmitamide |  | 16260-09-6 | 537 | organic materials | 2034-12-31 | 622 | 2024-05-13 | Additive or polymer production aid | All |  | 250 | [5 empty] | No
dolomite |  | 16389-88-1 | 538 | organic materials | 2028-12-31 | 623 | 2024-05-13 | Additive or polymer production aid | All | [7 empty] | No | [7 empty] | If used as filler or pigment (additive) the requirements on purity of pigments, colorants and fillers apply; refer to Section 4.6, Annex I of Commission Implementing Decision (EU) 2024/368.
6-hydroxy-2-naphthalenecarboxylic acid |  | 16712-64-4 | 539 | organic materials | 2034-12-31 | 624 | 2024-05-13 | Monomer or other reactant | All |  | 2,5 | [5 empty] | No
glycerol tribehenate |  | 18641-57-1 | 540 | organic materials | 2028-12-31 | 626 | 2024-05-13 | Additive or polymer production aid | All | [7 empty] | No
huntite |  | 19569-21-2 | 541 | organic materials | 2028-12-31 | 627 | 2024-05-13 | Additive or polymer production aid | All | [7 empty] | No
zinc hydroxide |  | 20427-58-1 | 542 | organic materials | 2034-12-31 | 628 | 2024-05-13 | Additive or polymer production aid | All |  |  |  | For zinc, refer to Annex V. |  |  |  | No | [7 empty] | If used as filler or pigment (additive) the requirements on purity of pigments, colorants and fillers apply; refer to Section 4.6, Annex I of Commission Implementing Decision (EU) 2024/368.
aluminium hydroxide |  | 21645-51-2 | 543 | organic materials | 2034-12-31 | 629 | 2024-05-13 | Additive | All |  |  |  | For aluminium, refer to Annex V. |  |  |  | No | [7 empty] | If used as filler or pigment (additive) the requirements on purity of pigments, colorants and fillers apply; refer to Section 4.6, Annex I of Commission Implementing Decision (EU) 2024/368.
1,2-propyleneglycol dilaurate |  | 22788-19-8 | 544 | organic materials | 2028-12-31 | 630 | 2024-05-13 | Additive or polymer production aid | All | [7 empty] | No
1,6-hexamethylene-bis(3-(3,5-di-tert-butyl-4-hydroxyphenyl)pro­pionamide) |  | 23128-74-7 | 545 | organic materials | 2034-12-31 | 631 | 2024-05-13 | Additive¦ Polymer production aid | All |  | 2250 | For the MTCtap values of degradation products, refer to Table 4. |  |  |  |  | No
4-ethoxybenzoic acid, ethyl ester |  | 23676-09-7 | 546 | organic materials | 2028-12-31 | 632 | 2024-05-13 | Additive or polymer production aid | All |  | 180 | [5 empty] | No
2-ethoxy-2′-ethyloxanilide |  | 23949-66-8 | 547 | organic materials | 2034-12-31 | 633 | 2024-05-13 | Additive or polymer production aid | All |  | 1500 | [5 empty] | No
tripropyleneglycol |  | 24800-44-0 | 548 | organic materials | 2034-12-31 | 634 | 2024-05-13 | Monomer or other reactant | All | [7 empty] | No
acrylic acid, acrylic acid, 2-ethylhexyl ester, copolymer |  | 25134-51-4 | 549 | organic materials | 2037-12-31 | 636 | 2024-05-13 | Additive or polymer production aid | All |  | 2,5 - expressed as acrylic acid, 2-ethylhexyl ester |  | (21) |  |  |  | No
pentaerythritol dioleate |  | 25151-96-6 | 550 | organic materials | 2034-12-31 | 637 | 2024-05-13 | Additive or polymer production aid | All |  | 2,5 | [5 empty] | No
polypropyleneglycol |  | 25322-69-4 | 551 | organic materials | 2034-12-31 | 639 | 2024-05-13 | Monomer or other reactant¦ Aid to polymerisation | All | [7 empty] | No
formaldehyde-1-naphthol, copolymer |  | 25359-91-5 | 552 | organic materials | 2034-12-31 | 640 | 2024-05-13 | Additive or polymer production aid | All |  | 2,5 | [5 empty] | No
maleic anhydride-styrene, copolymer, sodium salt |  | 25736-61-2 | 553 | organic materials | 2037-12-31 | 642 | 2024-05-13 | Additive or polymer production aid | All | [7 empty] | No | [7 empty] | The fraction with molecular weight below 1000 Da shall not exceed 0,05 % (w/w).
sorbitan monopalmitate |  | 26266-57-9 | 554 | organic materials | 2034-12-31 | 643 | 2024-05-13 | Additive¦ Polymer production aid | All | [7 empty] | No
sorbitan trioleate |  | 26266-58-0 | 555 | organic materials | 2034-12-31 | 644 | 2024-05-13 | Additive or polymer production aid | All | [7 empty] | No
mono-n-octyltin tris(isooctyl mercaptoacetate) |  | 26401-86-5 | 556 | organic materials | 2034-12-31 | 645 | 2024-05-13 | Additive or polymer production aid | All |  |  |  | (11) |  |  |  | No
di-n-octyltin bis(isooctyl mercaptoacetate) |  | 26401-97-8 | 557 | organic materials | 2034-12-31 | 646 | 2024-05-13 | Additive or polymer production aid | All |  |  |  | (10) |  |  |  | No
glycerol monohexanoate |  | 26402-23-3 | 558 | organic materials | 2028-12-31 | 647 | 2024-05-13 | Additive or polymer production aid | All | [7 empty] | No
glycerol monooctanoate |  | 26402-26-6 | 559 | organic materials | 2034-12-31 | 648 | 2024-05-13 | Additive or polymer production aid | All | [7 empty] | No
dibutylthiostannoic acid polymer |  | 26427-07-6 | 560 | organic materials | 2034-12-31 | 649 | 2024-05-13 | Additive or polymer production aid | All | [7 empty] | No | [7 empty] | Molecular unit = (C8H18S3Sn2)n (n = 1,5-2).
dimethyltin bis(isooctyl mercaptoacetate) |  | 26636-01-1 | 561 | organic materials | 2028-12-31 | 650 | 2024-05-13 | Additive or polymer production aid | All |  |  |  | (9) |  |  |  | No
sorbitan tristearate |  | 26658-19-5 | 562 | organic materials | 2034-12-31 | 651 | 2024-05-13 | Additive or polymer production aid | All | [7 empty] | No
bis(2,4-di-tert-butylphenyl) pentaerythritol diphosphite |  | 26741-53-7 | 563 | organic materials | 2034-12-31 | 652 | 2024-05-13 | Additive or polymer production aid | All |  | 30 | For the MTCtap values of degradation products, refer to Table 4. |  |  |  |  | No
2,4-toluene diisocyanate dimer |  | 26747-90-0 | 564 | organic materials | 2034-12-31 | 653 | 2024-05-13 | Monomer or other reactant | All |  |  |  | (16) |  |  |  | No | [7 empty] | Maximum residual content in the final material (QM) = 1 mg/kg in the product, expressed as isocyanate moiety. Verification of compliance by residual content per water contact surface area (QMA).
sorbitol monostearate |  | 26836-47-5 | 565 | organic materials | 2028-12-31 | 654 | 2024-05-13 | Additive or polymer production aid | All | [7 empty] | No
tricyclodecanedimethanol |  | 26896-48-0 | 566 | organic materials | 2034-12-31 | 655 | 2024-05-13 | Monomer or other reactant | All |  | 2,5 | [5 empty] | No
styrenesulfonic acid |  | 26914-43-2 | 567 | organic materials | 2028-12-31 | 656 | 2024-05-13 | Monomer or other reactant | All |  | 2,5 | [5 empty] | No
mono-n-octyltin tris(2-ethylhexyl mercaptoacetate) |  | 27107-89-7 | 568 | organic materials | 2034-12-31 | 657 | 2024-05-13 | Aid to polymerisation | All |  |  |  | (11) |  |  |  | No
dodecylbenzenesulfonic acid |  | 27176-87-0 | 569 | organic materials | 2034-12-31 | 658 | 2024-05-13 | Monomer or other reactant | All |  | 1500 | [5 empty] | No
1,2-propyleneglycol monolaurate |  | 27194-74-7 | 570 | organic materials | 2034-12-31 | 659 | 2024-05-13 | Additive or polymer production aid | All | [7 empty] | No
di-tert-dodecyl disulfide |  | 27458-90-8 | 571 | organic materials | 2034-12-31 | 660 | 2024-05-13 | Additive or polymer production aid | All |  | 2,5 | [5 empty] | No
1,3,5-tris(3,5-di-tert-butyl-4-hydroxybenzyl)-1,3,5-triazine-2,4,6(1H,3H,5H)-trione |  | 27676-62-6 | 572 | organic materials | 2034-12-31 | 661 | 2024-05-13 | Additive or polymer production aid | All |  | 250 | For the MTCtap values of degradation products, refer to Table 4. |  |  |  |  | No
1,1,1-tris(4-hydroxyphenol)ethane |  | 27955-94-8 | 573 | organic materials | 2034-12-31 | 662 | 2024-05-13 | Monomer or other reactant | Plastics |  | 0,25 | [5 empty] | No | [7 empty] | Only to be used in polycarbonates, except when used for coatings.
linolenic acid |  | 28290-79-1 | 574 | organic materials | 2028-12-31 | 663 | 2024-05-13 | Monomer or other reactant | All | [7 empty] | No
trimethylolpropane trimethacrylate-methyl methacrylate copolymer |  | 28931-67-1 | 575 | organic materials | 2037-12-31 | 664 | 2024-05-13 | Additive or polymer production aid | All | [7 empty] | No
1,2-propyleneglycol monopalmitate |  | 29013-28-3 | 576 | organic materials | 2028-12-31 | 665 | 2024-05-13 | Additive or polymer production aid | All | [7 empty] | No
sorbitan dioleate |  | 29116-98-1 | 577 | organic materials | 2028-12-31 | 666 | 2024-05-13 | Additive or polymer production aid | All | [7 empty] | No
gadoleic acid |  | 29204-02-2 | 578 | organic materials | 2028-12-31 | 667 | 2024-05-13 | Monomer or other reactant¦ Other (processing aid) | All | [7 empty] | No
polyglycerol ricinoleate |  | 29894-35-7 | 579 | organic materials | 2037-12-31 | 668 | 2024-05-13 | Additive or polymer production aid | All | [7 empty] | No
glycerol monobehenate |  | 30233-64-8 | 580 | organic materials | 2034-12-31 | 669 | 2024-05-13 | Additive or polymer production aid | All | [7 empty] | No
glycerol monolaurate diacetate |  | 30899-62-8 | 581 | organic materials | 2034-12-31 | 670 | 2024-05-13 | Additive or polymer production aid | All |  |  |  | (31) |  |  |  | No
phosphorous acid, tris(2,4-di-tert-butylphenyl)ester |  | 31570-04-4 | 582 | organic materials | 2034-12-31 | 671 | 2024-05-13 | Additive¦ Polymer production aid | All |  |  | For the MTCtap values of degradation products, refer to Table 4. |  |  |  |  | No
polyester of 1,4-butanediol with caprolactone |  | 31831-53-5 | 583 | organic materials | 2034-12-31 | 672 | 2024-05-13 | Additive or polymer production aid | All |  |  |  | (28) (29) |  |  |  | No | [7 empty] | The fraction with molecular weight below 1000 Da shall not exceed 0,5 % (w/w).
ethylene glycol bis[3,3-bis(3-tert-butyl-4-hydroxyphenyl)butyrate] |  | 32509-66-3 | 584 | organic materials | 2034-12-31 | 673 | 2024-05-13 | Additive or polymer production aid | All |  | 300 | [5 empty] | No
dibenzylidene sorbitol |  | 32647-67-9 | 585 | organic materials | 2034-12-31 | 674 | 2024-05-13 | Additive or polymer production aid | All | [7 empty] | No
N,N′-bis(3-(3,5-di-tert-butyl-4-hydroxyphenyl)propionyl)hy­drazide |  | 32687-78-8 | 586 | organic materials | 2034-12-31 | 675 | 2024-05-13 | Additive | All |  | 750 | For the MTCtap values of degradation products, refer to Table 4. |  |  |  |  | No
di-n-octyltin bis(isooctyl maleate) |  | 33568-99-9 | 587 | organic materials | 2028-12-31 | 676 | 2024-05-13 | Additive or polymer production aid | All |  |  |  | (10) |  |  |  | No
1,2-propyleneglycol dipalmitate |  | 33587-20-1 | 588 | organic materials | 2028-12-31 | 677 | 2024-05-13 | Additive or polymer production aid | All | [7 empty] | No
1,6-hexamethylene-bis(3-(3,5-di-tert-butyl-4-hydroxyphenyl)pro­pionate) |  | 35074-77-2 | 589 | organic materials | 2034-12-31 | 678 | 2024-05-13 | Additive | All |  | 300 | For the MTCtap values of degradation products, refer to Table 4. |  |  |  |  | No
1,1-bis(2-hydroxy-3,5-di-tert-butylphenyl)ethane |  | 35958-30-6 | 590 | organic materials | 2028-12-31 | 679 | 2024-05-13 | Additive or polymer production aid | All |  | 250 | [5 empty] | No
triethyleneglycol bis[3-(3-tert-butyl-4-hydroxy-5-methylphenyl)propionate] |  | 36443-68-2 | 591 | organic materials | 2034-12-31 | 680 | 2024-05-13 | Additive or polymer production aid | All |  | 450 | [5 empty] | No
1-hexadecanol |  | 36653-82-4 | 592 | organic materials | 2034-12-31 | 681 | 2024-05-13 | Monomer or other reactant | All | [7 empty] | No
ethylcarboxymethylcellulose |  | 37205-99-5 | 593 | organic materials | 2028-12-31 | 682 | 2024-05-13 | Additive or polymer production aid | All | [7 empty] | No
methylcarboxymethylcellulose |  | 37206-01-2 | 594 | organic materials | 2028-12-31 | 683 | 2024-05-13 | Additive or polymer production aid | All | [7 empty] | No
nepheline syenite |  | 37244-96-5 | 595 | organic materials | 2028-12-31 | 684 | 2024-05-13 | Additive or polymer production aid | All | [7 empty] | No | [7 empty] | If used as filler or pigment (additive) the requirements on purity of pigments, colorants and fillers apply; refer to Section 4.6, Annex I of Commission Implementing Decision (EU) 2024/368.
silicic acid, magnesium-sodium-fluoride salt |  | 37296-97-2 | 596 | organic materials | 2028-12-31 | 685 | 2024-05-13 | Additive | All |  |  |  | For fluoride, refer to Annex V. |  |  |  | No | [7 empty] | Only to be used in multi-layer materials for layers not coming into direct contact with drinking water, ecxept when used for coatings. If used as filler or pigment (additive) the requirements on purity of pigments, colorants and fillers apply; refer to Section 4.6, Annex I of Commission Implementing Decision (EU) 2024/368.
hydroxymethylcellulose |  | 37353-59-6 | 597 | organic materials | 2028-12-31 | 686 | 2024-05-13 | Additive or polymer production aid | All | [7 empty] | No
2,2-bis(4-hydroxyphenyl)propane bis(phthalic anhydride) |  | 38103-06-9 | 598 | organic materials | 2034-12-31 | 687 | 2024-05-13 | Monomer or other reactant | All |  | 2,5 | [5 empty] | No
tetrakis(2,4-di-tert-butyl-phenyl)-4,4′-biphenylylene diphosphonite |  | 38613-77-3 | 599 | organic materials | 2028-12-31 | 688 | 2024-05-13 | Additive¦ Polymer production aid | All |  | 900 | [5 empty] | No
1,3,5-tris(4-tert-butyl-3-hydroxy-2,6-dimethylbenzyl)-1,3,5-triazine-2,4,6(1H,3H,5H)-trione |  | 40601-76-1 | 600 | organic materials | 2034-12-31 | 689 | 2024-05-13 | Additive or polymer production aid | All |  | 300 | [5 empty] | No
thiodiethanol bis(3-(3,5-di-tert-butyl-4-hydroxy phenyl)propionate) |  | 41484-35-9 | 601 | organic materials | 2034-12-31 | 690 | 2024-05-13 | Additive | All |  | 120 | For the MTCtap values of degradation products, refer to Table 4. |  |  |  |  | No
3,3-bis(3-methyl-4-hydroxyphenyl)2-indolinone |  | 47465-97-4 | 602 | organic materials | 2028-12-31 | 691 | 2024-05-13 | Monomer or other reactant | All |  | 90 | [5 empty] | No
2-(4-dodecylphenyl)indole |  | 52047-59-3 | 603 | organic materials | 2028-12-31 | 692 | 2024-05-13 | Additive or polymer production aid | All |  | 3,0 | [5 empty] | No
sorbitan tripalmitate |  | 54140-20-4 | 604 | organic materials | 2028-12-31 | 693 | 2024-05-13 | Additive or polymer production aid | All | [7 empty] | No
methacrylic acid, sulfopropyl ester |  | 54276-35-6 | 605 | organic materials | 2028-12-31 | 694 | 2024-05-13 | Monomer or other reactant | All |  | 2,5 | [5 empty] | No | [7 empty] | Verification of compliance by residual content per water contact surface area (QMA) pending the availability of an analytical method.
monomethyltin tris(isooctyl mercaptoacetate) |  | 54849-38-6 | 606 | organic materials | 2028-12-31 | 695 | 2024-05-13 | Additive or polymer production aid | All |  |  |  | (9) |  |  |  | No
terephthalic acid, diester with 2,2′-methylenebis(4-methyl-6-tert-butylphenol) |  | 57569-40-1 | 607 | organic materials | 2028-12-31 | 696 | 2024-05-13 | Additive or polymer production aid | All |  |  |  | (13) |  |  |  | No
monomethyltin tris(ethylhexyl mercaptoacetate) |  | 57583-34-3 | 608 | organic materials | 2028-12-31 | 697 | 2024-05-13 | Additive or polymer production aid | All |  |  |  | (9) |  |  |  | No
dimethyltin bis(ethylhexyl mercaptoacetate) |  | 57583-35-4 | 609 | organic materials | 2028-12-31 | 698 | 2024-05-13 | Additive or polymer production aid | All |  |  |  | (9) |  |  |  | No
stearoylbenzoylmethane |  | 58446-52-9 | 610 | organic materials | 2028-12-31 | 699 | 2024-05-13 | Additive or polymer production aid | All | [7 empty] | No
acrylic acid, 2-tert-butyl-6-(3-tert-butyl-2-hydroxy-5-methylbenzyl)-4-methylphenyl ester |  | 61167-58-6 | 611 | organic materials | 2034-12-31 | 700 | 2024-05-13 | Additive or polymer production aid | All |  | 300 | [5 empty] | No
N,N′-bis(2,2,6,6-tetramethyl-4-piperidyl)hexamethylenediamine-1,2-dibromoethane, copolymer |  | 61269-61-2 | 612 | organic materials | 2037-12-31 | 701 | 2024-05-13 | Additive or polymer production aid | All |  | 120 | [5 empty] | No
sorbitan tetrastearate |  | 61752-68-9 | 613 | organic materials | 2028-12-31 | 702 | 2024-05-13 | Additive or polymer production aid | All | [7 empty] | No
fatty acids, coco |  | 61788-47-4 | 614 | organic materials | 2028-12-31 | 703 | 2024-05-13 | Monomer or other reactant¦ Other (processing aid) | All | [7 empty] | No
polyethyleneglycol ester of hydrogenated castor oil |  | 61788-85-0 | 615 | organic materials | 2034-12-31 | 704 | 2024-05-13 | Additive¦ Polymer production aid¦ Other (processing aid) | All | [7 empty] | No
acids, fatty, unsaturated (C18), dimers, non hydrogenated, distilled and non-distilled |  | 61788-89-4 | 616 | organic materials | 2034-12-31 | 705 | 2024-05-13 | Monomer or other reactant¦ Other (processing aid) | All |  |  |  | (17) |  |  |  | No | [7 empty] | Verification of compliance by residual content per water contact surface area (QMA) pending the availability of an analytical method.
fatty acids, tall oil |  | 61790-12-3 | 617 | organic materials | 2028-12-31 | 706 | 2024-05-13 | Monomer or other reactant | All | [7 empty] | No
diatomaceous earth |  | 61790-53-2 | 618 | organic materials | 2028-12-31 | 707 | 2024-05-13 | Additive or polymer production aid | All | [7 empty] | No | [7 empty] | If used as filler or pigment (additive) the requirements on purity of pigments, colorants and fillers apply; refer to Section 4.6, Annex I of Commission Implementing Decision (EU) 2024/368.
polyethyleneglycol ester of castor oil |  | 61791-12-6 | 619 | organic materials | 2034-12-31 | 708 | 2024-05-13 | Additive¦ Polymer production aid¦ Other (processing aid) | All |  | 2100 | [5 empty] | No
sorbitan monobehenate |  | 62568-11-0 | 620 | organic materials | 2028-12-31 | 709 | 2024-05-13 | Additive or polymer production aid | All | [7 empty] | No
bis(2-carbobutoxyethyl)tin-bis(isooctyl mercaptoacetate) |  | 63397-60-4 | 621 | organic materials | 2028-12-31 | 710 | 2024-05-13 | Additive or polymer production aid | All |  | 900 | [5 empty] | No
(2-carbobutoxyethyl)tin-tris(isooctyl mercaptoacetate) |  | 63438-80-2 | 622 | organic materials | 2028-12-31 | 711 | 2024-05-13 | Additive or polymer production aid | All |  | 1500 | [5 empty] | No
castor oil, dehydrated |  | 64147-40-6 | 623 | organic materials | 2034-12-31 | 712 | 2024-05-13 | Monomer or other reactant (base oil) | All | [7 empty] | No
charcoal, activated |  | 64365-11-3 7440-44-0 | 624 | organic materials | 2028-12-31 | 713 | 2024-05-13 | Additive or polymer production aid | Plastics | [7 empty] | No | [7 empty] | Only for use in PET at maximum 10 mg/kg of polymer. Same purity requirements as for Vegetable Carbon (E 153) set out by Commission Regulation (EU) No 231/2012 with exception of ash content which can be up to 10 % (w/w).
rosin, hydrogenated, ester with pentaerythritol |  | 64365-17-9 | 625 | organic materials | 2034-12-31 | 714 | 2024-05-13 | Additive or polymer production aid | All | [7 empty] | No
3,5-di-tert-butyl-4-hydroxybenzyl­ phosphonic acid, monoethyl ester, calcium salt |  | 65140-91-2 | 626 | organic materials | 2034-12-31 | 715 | 2024-05-13 | Additive or polymer production aid | All |  | 300 | For the MTCtap values of degradation products, refer to Table 4. |  |  |  |  | No
1-(2-hydroxyethyl)-4-hydroxy-2,2,6,6-tetramethyl piperidine-succinic acid, dimethyl ester, copolymer |  | 65447-77-0 | 627 | organic materials | 2037-12-31 | 716 | 2024-05-13 | Additive or polymer production aid | All |  | 1500 | [5 empty] | No
rosin, hydrogenated |  | 65997-06-0 | 628 | organic materials | 2034-12-31 | 717 | 2024-05-13 | Additive | All, except rubber | [7 empty] | No
rosin, hydrogenated, ester with glycerol |  | 65997-13-9 | 629 | organic materials | 2034-12-31 | 718 | 2024-05-13 | Additive or polymer production aid | All | [7 empty] | No
N-methacryloyloxyethyl-N,N-dimethyl-N-carboxymethyl-ammonium chloride, sodium salt-octadecyl methacrylate-ethyl methacrylate-cyclohexyl metha­crylate-N-vinyl-2-pyrrolidone, copolymers |  | 66822-60-4 | 630 | organic materials | 2037-12-31 | 719 | 2024-05-13 | Additive or polymer production aid | All | [7 empty] | No
mono-n-dodecyltin tris(isooctyl mercaptoacetate) |  | 67649-65-4 | 631 | organic materials | 2028-12-31 | 720 | 2024-05-13 | Additive or polymer production aid | All |  |  |  | (24) |  |  |  | No
3,5-di-tert-butyl-4-hydroxybenzoic acid, hexadecyl ester |  | 67845-93-6 | 632 | organic materials | 2034-12-31 | 721 | 2024-05-13 | Additive or polymer production aid | All |  |  | For the MTCtap values of degradation products, refer to Table 4. |  |  |  |  | No
fatty acids, soya |  | 68308-53-2 | 633 | organic materials | 2028-12-31 | 722 | 2024-05-13 | Monomer or other reactant (base oil) | All | [7 empty] | No
starch, hydrolysed |  | 68412-29-3 | 634 | organic materials | 2028-12-31 | 723 | 2024-05-13 | Additive or polymer production aid | All | [7 empty] | No
syrups, hydrolysed starch, hydrogenated |  | 68425-17-2 | 635 | organic materials | 2034-12-31 | 724 | 2024-05-13 | Monomer or other reactant | All | [7 empty] | No | [7 empty] | In compliance with the purity criteria for maltitol syrup E 965(ii) as laid down in Commission Directive 2008/60/EC.
Reaction products of oleic acid, 2-mercaptoethyl ester, with dichlorodimethyltin, sodium sulfide and trichloromethyltin |  | 68442-12-6 | 636 | organic materials | 2028-12-31 | 726 | 2024-05-13 | Additive or polymer production aid | All |  |  |  | (9) |  |  |  | No
cellulose, regenerated |  | 68442-85-3 | 637 | organic materials | 2028-12-31 | 727 | 2024-05-13 | Monomer or other reactant¦ Additive | All | [7 empty] | No
phthalic acid, diesters with primary, saturated C9-C11 alcohols more than 90 % C10 (DNIP) |  | 68515-49-1 26761-40-0 | 638 | organic materials | 2037-12-31 | 729 | 2024-05-13 | Additive¦ Polymer production aid | All |  |  |  | (25) (31) |  |  |  | No | [7 empty] | Only to be used as: (a) plasticiser; or (b )technical support agent in concentrations up to 0,1 % in the product. Not to be used in combination substances with EUPL Numbers 0103, 0105, 0225 or Diisobutyl phthalate (synonyms 1,2-bis(2-methylpropyl) benzene-1,2-dicarboxylate or ‘DIBP’) with CAS Number 84-69-5.
methylsilsesquioxane |  | 68554-70-1 | 639 | organic materials | 2028-12-31 | 730 | 2024-05-13 | Monomer or other reactant (base oil)¦ Additive¦ Polymer production aid | All | [7 empty] | No | [7 empty] | Residual monomer in methylsilsesquioxane: < 1 mg methyltrimethoxysilane/kg of methylsilsesquioxane.
N-heptylaminoundecanoic acid |  | 68564-88-5 | 640 | organic materials | 2034-12-31 | 731 | 2024-05-13 | Monomer or other reactant | All |  | 2,5 | [5 empty] | No
p-cresol-dicyclopentadiene-isobutylene, copolymer |  | 68610-51-5 | 641 | organic materials | 2034-12-31 | 732 | 2024-05-13 | Additive (polymeric) | All |  | 250 | [5 empty] | No
acids, fatty, unsaturated (C18), dimers, hydrogenated, distilled and non-distilled |  | 68783-41-5 | 642 | organic materials | 2034-12-31 | 733 | 2024-05-13 | Monomer or other reactant¦ Other (processing aid) | All |  |  |  | (17) |  |  |  | No | [7 empty] | Verification of compliance by residual content per water contact surface area (QMA) pending the availability of an analytical method.
bis(polyethyleneglycol)hydroxymethylphosphonate |  | 68951-50-8 | 643 | organic materials | 2028-12-31 | 735 | 2024-05-13 | Additive or polymer production aid | All |  | 30 | [5 empty] | No
di-n-octyltin ethyleneglycol bis(mercaptoacetate) |  | 69226-44-4 | 644 | organic materials | 2037-12-31 | 736 | 2024-05-13 | Additive or polymer production aid | All |  |  |  | (10) |  |  |  | No
polyethyleneglycol-30 dipolyhydroxystearate |  | 70142-34-6 | 645 | organic materials | 2034-12-31 | 737 | 2024-05-13 | Additive or polymer production aid | All | [7 empty] | No
2-[2-hydroxy-3,5-bis(1,1-dimethylbenzyl)phenyl]benzotriazole |  | 70321-86-7 | 646 | organic materials | 2034-12-31 | 738 | 2024-05-13 | Additive or polymer production aid | All |  | 75 | [5 empty] | No
2,2′-oxamidobis[ethyl-3-(3,5-di-tert-butyl-4-hydroxyphenyl)-propionate] |  | 70331-94-1 | 647 | organic materials | 2034-12-31 | 739 | 2024-05-13 | Additive or polymer production aid | All |  |  | For the MTCtap values of degradation products, refer to Table 4. |  |  |  |  | No
poly[6-[(1,1,3,3-tetramethyl-butyl)amino]-1,3,5-triazine-2,4-diyl]-[(2,2,6,6-tetramethyl-4-piperidyl)-imino]hexamethyl­ene[(2,2,6,6-tetramethyl-4-piperidyl) imino] |  | 71878-19-8 | 648 | organic materials | 2028-12-31 | 740 | 2024-05-13 | Additive¦ Polymer production aid | All |  | 150 | [5 empty] | No
2,2,4,4-tetramethyl-20-(2,3-epoxy­ propyl)-7-oxa-3,20-diazadispiro-[5.1.11.2]-heneicosan-21-one, polymer |  | 78301-43-6 | 649 | organic materials | 2037-12-31 | 742 | 2024-05-13 | Additive or polymer production aid | All |  | 250 | [5 empty] | No
bis(4-ethylbenzylidene)sorbitol |  | 79072-96-1 | 650 | organic materials | 2034-12-31 | 743 | 2024-05-13 | Additive or polymer production aid | All | [7 empty] | No
3-hydroxybutanoic acid-3-hydroxypentanoic acid, copolymer |  | 80181-31-3 | 651 | organic materials | 2028-12-31 | 744 | 2024-05-13 | Monomer or other reactant | All |  |  |  | (34) |  |  |  | No | [7 empty] | The substance is used as product obtained by bacterial fermentation. In compliance with the specifications mentioned in the Table 4 of Annex I of Commission Regulation (EU) No 10/2011.
2,2′,2′-nitrilo(triethyl tris(3,3′,5,5′-tetra-tert-butyl-1,1′-bi-phenyl-2,2′-diyl)phosphite) |  | 80410-33-9 | 652 | organic materials | 2034-12-31 | 745 | 2024-05-13 | Additive or polymer production aid | All |  | 250 - expressed as sum of phosphite and phosphate | For the MTCtap values of degradation products, refer to Table 4. |  |  |  |  | No
bis(2,6-di-tert-butyl-4-methylphenyl)pentaerythritol diphosphite |  | 80693-00-1 | 653 | organic materials | 2034-12-31 | 746 | 2024-05-13 | Additive or polymer production aid | All |  | 250 - expressed as sum of phosphite and phosphate | For the MTCtap values of degradation products, refer to Table 4. |  |  |  |  | No
di-n-dodecyltin bis(isooctyl mercaptoacetate) |  | 84030-61-5 | 654 | organic materials | 2028-12-31 | 747 | 2024-05-13 | Additive or polymer production aid | All |  |  |  | (24) |  |  |  | No
N-(2-aminoethyl)-β-alanine, sodium salt |  | 84434-12-8 | 655 | organic materials | 2028-12-31 | 748 | 2024-05-13 | Monomer or other reactant | All |  | 2,5 | [5 empty] | No
2,2′-methylene bis(4,6-di-tert-butylphenyl) sodium phosphate |  | 85209-91-2 | 656 | organic materials | 2034-12-31 | 749 | 2024-05-13 | Additive or polymer production aid | All |  | 250 | For the MTCtap values of degradation products, refer to Table 4. |  |  |  |  | No
2,2′-methylenebis(4,6-di-tert-butylphenyl) lithium phosphate |  | 85209-93-4 | 657 | organic materials | 2028-12-31 | 750 | 2024-05-13 | Additive or polymer production aid | All |  | 250 |  | For lithium, refer to Annex V. |  |  |  | No
poly(zinc glycerolate) |  | 87189-25-1 | 658 | organic materials | 2034-12-31 | 751 | 2024-05-13 | Additive or polymer production aid | All |  |  |  | For zinc, refer to Annex V. |  |  |  | No
bis(methylbenzylidene)sorbitol |  | 87826-41-3 69158-41-4 54686-97-4 81541-12-0 | 659 | organic materials | 2037-12-31 | 752 | 2024-05-13 | Additive or polymer production aid | All | [7 empty] | No
kaolin, calcined |  | 92704-41-1 | 660 | organic materials | 2034-12-31 | 753 | 2024-05-13 | Additive | All | [7 empty] | No | [7 empty] | If used as filler or pigment (additive) the requirements on purity of pigments, colorants and fillers apply; refer to Section 4.6, Annex I of Commission Implementing Decision (EU) 2024/368.
glycerol dibehenate |  | 99880-64-5 | 661 | organic materials | 2028-12-31 | 754 | 2024-05-13 | Additive or polymer production aid | All | [7 empty] | No
4,4′-methylenebis(3-chloro-2,6-diethylaniline) |  | 106246-33-7 | 662 | organic materials | 2034-12-31 | 755 | 2024-05-13 | Monomer or other reactant | All |  | 2,5 | [5 empty] | No | [7 empty] | Verification of compliance by residual content per water contact surface area (QMA) pending the availability of an analytical method.
2,4-bis(octylthiomethyl)-6-methyllphenol |  | 110553-27-0 | 663 | organic materials | 2034-12-31 | 756 | 2024-05-13 | Additive | All |  |  |  | (23) |  |  |  | No
vermiculite, reaction product with citric acid, lithium salt |  | 110638-71-6 | 664 | organic materials | 2034-12-31 | 757 | 2024-05-13 | Additive or polymer production aid | All |  |  |  | For lithium, refer to Annex V. |  |  |  | No
2,4-bis(dodecylthiomethyl)-6-methylphenol |  | 110675-26-8 | 665 | organic materials | 2034-12-31 | 758 | 2024-05-13 | Additive or polymer production aid | All |  |  |  | (23) |  |  |  | No
2,2′-ethylidenebis(4,6-di-tert-butylphenyl) fluorophosphonite |  | 118337-09-0 | 666 | organic materials | 2037-12-31 | 759 | 2024-05-13 | Additive or polymer production aid | All |  | 300 | [5 empty] | No
Reaction product of di-tert-butylphosphonite with biphenyl, obtained by condensation of 2,4-di-tert-butylphenol with Friedel Craft reaction product of phosphorous trichloride and biphenyl |  | 119345-01-6 | 667 | organic materials | 2034-12-31 | 760 | 2024-05-13 | Additive or polymer production aid | All |  | 900 | For the MTCtap values of degradation products, refer to Table 4. |  |  |  |  | No | [7 empty] | Composition: — 4,4′-biphenylene-bis[0,0-bis(2,4-di-tert-butylphe­nyl)phosphonite] (CAS No. 38613-77-3) (36-46 % w/w (*)), — 4,3′-biphenylene-bis[0,0-bis(2,4-di-tert-butylphe­nyl)phosphonite] (CAS No. 118421-00-4) (17-23 % w/w (*)), — 3,3′-biphenylene-bis[0,0-bis(2,4-di-tert-butylphe­nyl)phosphonite] (CAS No. 118421-01-5) (1-5 % w/w (*)), — 4-biphenylene-0,0-bis(2,4-di-tert-butylphenyl)phosphonite (CAS No. 91362-37-7) (1119 % w/w (*)), — Tris(2,4-di-tert-butylphenyl)phosphite (CAS No. 31570-04-4) (9-18 % w/w (*)), — 4,4′-biphenylene-0,0-bis(2,4-di-tert-butylphenyl)phosphonate-0,0-bis(2,4-di-tert-butylphenyl)phosphonite (CAS No. 112949-97-0) (< 5 % w/w (*)) (*) Quantity of substance used/ quantity of formulation. Other specifications: — Phosphor content of min. 5,4 % to max. 5,9 %, — Acid value of max. 10 mg KOH per gram, — Melt range of 85– 110 °C.
thiodiethanolbis(5-methoxycarbonyl-2,6-dimethyl-1,4-dihydro­pyridine-3-carboxylate) |  | 120218-34-0 | 668 | organic materials | 2037-12-31 | 761 | 2024-05-13 | Additive or polymer production aid | All |  | 300 | [5 empty] | No
acrylic acid, 2,4-di-tert-pentyl-6-(1-(3,5-di-tert-pentyl-2-hydroxyp­henyl)ethyl)phenyl ester |  | 123968-25-2 | 669 | organic materials | 2034-12-31 | 762 | 2024-05-13 | Additive or polymer production aid | All |  | 250 | [5 empty] | No
3,3-bis(methoxymethyl)-2,5-dimethylhexane |  | 129228-21-3 | 670 | organic materials | 2034-12-31 | 763 | 2024-05-13 | Additive or polymer production aid | All |  | 2,5 | [5 empty] | No
N,N′-bis[4-(ethoxycarbonyl)phenyl]-1,4,5,8-naphthalenetetracarboxydiimide |  | 132459-54-2 | 671 | organic materials | 2028-12-31 | 764 | 2024-05-13 | Monomer or other reactant | Plastics |  | 2,5 | [5 empty] | No | [7 empty] | Purity > 98,1 % (w/w). Only to be used as co-monomer (max 4 %) for polyesters (PET, PBT).
2,4-dimethyl-6-(1-methylpentadecyl)phenol |  | 134701-20-5 | 672 | organic materials | 2034-12-31 | 765 | 2024-05-13 | Additive or polymer production aid | All |  | 50 | [5 empty] | No
bis(3,4-dimethylbenzylidene)sorbitol |  | 135861-56-2 | 673 | organic materials | 2034-12-31 | 766 | 2024-05-13 | Additive or polymer production aid | All | [7 empty] | No
1,2-bis(3-aminopropyl)ethylene­ diamine, polymer with N-butyl-2,2,6,6-tetramethyl-4-piperidi­namine and 2,4,6-trichloro-1,3,5-triazine |  | 136504-96-6 | 674 | organic materials | 2034-12-31 | 767 | 2024-05-13 | Additive or polymer production aid | All |  | 250 | [5 empty] | No
amines, bis(hydrogenated tallow alkyl) oxidised |  | 143925-92-2 | 675 | organic materials | 2034-12-31 | 768 | 2024-05-13 | Additive or polymer production aid | Plastics | [7 empty] | No | [7 empty] | Only to be used in: (a) polyolefins at 0,1 % (w/w) concentration; or (b) PET at 0,25 % (w/w) concentration. Verification of compliance by residual content per water contact surface area (QMA) pending the availability of an analytical method.
phosphorous acid, bis(2,4-di-tert-butyl-6-methylphenyl) ethyl ester |  | 145650-60-8 | 676 | organic materials | 2034-12-31 | 769 | 2024-05-13 | Additive or polymer production aid | All |  | 250 - expressed as sum of phosphite and phosphate | [5 empty] | No
2-(4,6-diphenyl-1,3,5-triazin-2-yl)-5-(hexyloxy)phenol |  | 147315-50-2 | 677 | organic materials | 2034-12-31 | 770 | 2024-05-13 | Additive or polymer production aid | All |  | 2,5 | [5 empty] | No
aluminium hydroxybis [2,2′-methylenebis (4,6-di-tert-butylphenyl) phosphate] |  | 151841-65-5 | 678 | organic materials | 2034-12-31 | 771 | 2024-05-13 | Additive or polymer production aid | All |  | 250 | For the MTCtap values of degradation products, refer to Table 4. | For aluminium, refer to Annex V. |  |  |  | No
N,N′-dicyclohexyl-2,6-naphthalene dicarboxamide |  | 153250-52-3 | 679 | organic materials | 2028-12-31 | 772 | 2024-05-13 | Additive or polymer production aid | All |  | 250 | [5 empty] | No
bis(2,4-dicumylphenyl)pentaerythritol-diphosphite |  | 154862-43-8 | 680 | organic materials | 2034-12-31 | 773 | 2024-05-13 | Additive or polymer production aid | All |  | 250 - expressed as sum of the substance itself, its oxidised form bis(2,4-dicumylphenyl)pentaeryth­ritol-phosphate and its hydrolysis product (2,4-dicumylphenol) | [5 empty] | No
2,4,6-tris(tert-butyl)phenyl-2-butyl-2-ethyl-1,3-propanediol phosphite |  | 161717-32-4 | 681 | organic materials | 2034-12-31 | 774 | 2024-05-13 | Additive or polymer production aid | All |  | 100 - expressed as sum of phosphite, phosphate and the hydrolysis product = TTBP | [5 empty] | No
1,2-cyclohexanedicarboxylic acid, diisononyl ester |  | 166412-78-8 | 682 | organic materials | 2034-12-31 | 775 | 2024-05-13 | Additive¦ Polymer production aid | All |  |  |  | (31) |  |  |  | No
polydimethylsiloxane, 3-aminopropyl terminated, polymer with dicyclohexylmethane-4,4′- diisocyanate |  | 167883-16-1 | 683 | organic materials | 2034-12-31 | 776 | 2024-05-13 | Additive or polymer production aid | All | [7 empty] | No | [7 empty] | The fraction with molecular weight below 1000 Da shall not exceed 1,5 % (w/w).
acrylic acid, methyl ester, telomer with 1-dodecanethiol, C16-C18 alkyl esters |  | 174254-23-0 | 684 | organic materials | 2028-12-31 | 777 | 2024-05-13 | Additive or polymer production aid | All | [7 empty] | No | [7 empty] | 0,5 % in the product. Verification of compliance by residual content per water contact surface area (QMA) pending the availability of an analytical method.
pentaerythritol tetrakis (2-cyano-3,3-diphenylacrylate) |  | 178671-58-4 | 685 | organic materials | 2034-12-31 | 778 | 2024-05-13 | Additive or polymer production aid | All |  | 2,5 | [5 empty] | No
9,9-bis(methoxymethyl)fluorene |  | 182121-12-6 | 686 | organic materials | 2034-12-31 | 779 | 2024-05-13 | Additive or polymer production aid | All |  | 2,5 | [5 empty] | No
poly-[[6-[N-(2,2,6,6-tetramethyl- 4-piperidinyl)-n-butylamino]-1,3,5-triazine-2,4-diyl][(2,2,6,6-tetramethyl-4-piperidinyl)imino]-1,6-hexanediyl[(2,2,6,6-tetra­methyl-4-piperidinyl)imino]]-α-[N,N,N′,N′-tetrabutyl-N"-(2,2,6,6-tetramethyl-4-piperidinyl)-N"-[6-(2,2,6,6-tetramethyl-4-piperidiny­lamino)-hexyl]-[1,3,5-triazine-2,4,6-triamine]-ω-N,N,N′,N′-tetrabutyl-1,3,5-triazine-2,4-diamine] |  | 192268-64-7 | 687 | organic materials | 2037-12-31 | 780 | 2024-05-13 | Additive or polymer production aid | All |  | 250 | [5 empty] | No
1,3,5-tris(4-benzoylphenyl) benzene |  | 227099-60-7 | 688 | organic materials | 2028-12-31 | 781 | 2024-05-13 | Additive or polymer production aid | All |  | 2,5 | [5 empty] | No
polydimethylsiloxane, 3-aminopropyl terminated, polymer with 1-isocyanato-3-isocyanatomethyl-3,5,5-trimethylcyclohexane |  | 661476-41-1 | 689 | organic materials | 2034-12-31 | 782 | 2024-05-13 | Additive or polymer production aid | All | [7 empty] | No | [7 empty] | The fraction with molecular weight below 1000 Da shall not exceed 1 % (w/w).
glycerides, castor-oil mono-, hydrogenated, acetates |  | 736150-63-3 | 690 | organic materials | 2034-12-31 | 783 | 2024-05-13 | Additive or polymer production aid | All |  |  |  | (31) |  |  |  | No
1,3,5-tris (2,2-di-methylpropanamido) benzene |  | 745070-61-5 | 691 | organic materials | 2037-12-31 | 784 | 2024-05-13 | Additive or polymer production aid | All |  | 250 | [5 empty] | No
terephthalic acid |  | 100-21-0 | 692 | organic materials | 2034-12-31 | 785 | 2024-05-13 | Monomer or other reactant | All |  |  |  | (27) |  |  |  | No
3-chlorophthalic anhydride |  | 117-21-5 | 693 | organic materials | 2034-12-31 | 786 | 2024-05-13 | Monomer or other reactant | All |  | 2,5 - expressed as 3-chloro-phthalic acid | [5 empty] | No
4-chlorophthalic anhydride |  | 118-45-6 | 694 | organic materials | 2034-12-31 | 787 | 2024-05-13 | Monomer or other reactant | All |  | 2,5 - expressed as 4-chloro-phthalic acid | [5 empty] | No
[3-(methacryloxy)propyl]trimethoxysilane |  | 2530-85-0 | 695 | organic materials | 2034-12-31 | 788 | 2024-05-13 | Additive¦ Polymer production aid | All |  | 2,5 | [5 empty] | No | [7 empty] | Only to be used as a surface treatment agent of inorganic fillers. Verification of compliance by residual content per water contact surface area (QMA) pending the availability of an analytical method. Only a method of analysis for the determination of the residual monomer in the treated filler is available.
N,N′,N″,N″-tetrakis(4,6-bis(N-butyl-(N-methyl-2,2,6,6-tetra­methylpiperidin-4-yl)amino)triazin-2-yl)-4,7-diaza­decane-1,10-diamine |  | 106990-43-6 | 696 | organic materials | 2034-12-31 | 791 | 2024-05-13 | Aid to polymerisation | All |  | 2,5 | [5 empty] | No
3,3′,5,5′-tetrakis(tert-butyl)-2,2′-dihydroxybiphenyl, cyclic ester with [3-(3-tert-butyl-4-hydroxy-5-methylphenyl)propyl]oxyphosphonous acid |  | 203255-81-6 | 697 | organic materials | 2028-12-31 | 792 | 2024-05-13 | Additive or polymer production aid | All |  | 250 - expressed as the sum of phosphite and phosphate form of the substance and the hydrolysis products | [5 empty] | No
triethanolamine |  | 102-71-6 | 698 | organic materials | 2034-12-31 | 793 | 2024-05-13 | Monomer or other reactant¦ Aid to polymerisation¦ Other (processing aid) | All |  |  |  | (36) |  |  |  | No
glycolic acid |  | 79-14-1 | 699 | organic materials | 2037-12-31 | 794 | 2024-05-13 | Monomer or other reactant | All | [7 empty] | No | [7 empty] | Only to be used for manufacture of polyglycolic acid (PGA) for (i) indirect water contact behind polyesters such as polyethylene terephthalate (PET) or polylactic acid (PLA); and (ii) direct water contact of a blend of PGA up to 3 % w/w in PET or PLA.
N,N′-bis(2,2,6,6-tetramethyl-4-piperidyl)-N,N′-diformylhexamethylenediamine |  | 124172-53-8 | 700 | organic materials | 2034-12-31 | 795 | 2024-05-13 | Additive or polymer production aid | All |  | 2,5 | [5 empty] | No
2,2′-(1,4-phenylene)bis[4H-3,1-benzoxazin-4-one] |  | 18600-59-4 | 701 | organic materials | 2034-12-31 | 796 | 2024-05-13 | Additive or polymer production aid | All |  | 2,5 - including the sum of its hydrolysis products | [5 empty] | No
polyester of adipic acid with 1,3-butanediol, 1,2-propanediol and 2-ethyl-1-hexanol |  | 73018-26-5 | 702 | organic materials | 2037-12-31 | 797 | 2024-05-13 | Additive or polymer production aid | All |  |  |  | (30) (31) |  |  |  | No
terephthalic acid, bis(2-ethylhe­xyl)ester |  | 6422-86-2 | 703 | organic materials | 2034-12-31 | 798 | 2024-05-13 | Additive or polymer production aid | All |  | 3000 |  | (31) |  |  |  | No
triethyl phosphonoacetate |  | 867-13-0 | 704 | organic materials | 2034-12-31 | 800 | 2024-05-13 | Additive or polymer production aid | Plastics | [7 empty] | No | [7 empty] | Only for use in PET.
alcohols, C12-C14 secondary, β-(2-hydroxyethoxy), ethoxylated |  | 146340-15-0 | 705 | organic materials | 2028-12-31 | 802 | 2024-05-13 | Additive or polymer production aid | All |  | 250 | [5 empty] | No
α-alkenes(C20-C24) copolymer with maleic anhydride, reaction product with 4-amino-2,2,6,6-tetramethylpiperidine |  | 152261-33-1 | 706 | organic materials | 2034-12-31 | 803 | 2024-05-13 | Additive or polymer production aid | All | [7 empty] | No
poly(3-nonyl-1,1-dioxo-1-thiopropane-1,3-diyl)-block-poly(x-oleyl-7-hydroxy-1,5-diiminooctane-1,8-diyl), process mixture with x = 1 and/or 5, neutralised with dodecylbenzenesulfonic acid |  | 1010121-89-7 | 707 | organic materials | 2034-12-31 | 804 | 2024-05-13 | Additive or polymer production aid | Plastics | [7 empty] | No | [7 empty] | Only to be used as polymer production aid in polyethylene (PE), polypropylene (PP) and polystyrene (PS).
1,4-cyclohexanedicarboxylic acid |  | 1076-97-7 | 708 | organic materials | 2034-12-31 | 806 | 2024-05-13 | Monomer or other reactant | Plastics |  | 250 | [5 empty] | No | [7 empty] | Only to be used for manufacture of polyesters.
titanium nitride, nanoparticles |  |  | 709 | organic materials | 2037-12-31 | 807 | 2024-05-13 | Additive or polymer production aid | Plastics | [7 empty] | No | [7 empty] | No migration of titanium nitride nanoparticles. Only to be used in polyethylene terephthalate (PET) up to 20 mg/ kg. In the PET, the agglomerates have a diameter of 100-500 nm consisting of primary titanium nitride nanoparticles; primary particles have a diameter of approximately 20 nm. If used as filler or pigment (additive) the requirements on purity of pigments, colorants and fillers apply; refer to Section 4.6, Annex I of Commission Implementing Decision (EU) 2024/368.
bis(4-propylbenzylidene)propylsorbitol |  | 882073-43-0 | 710 | organic materials | 2028-12-31 | 808 | 2024-05-13 | Additive or polymer production aid | All |  | 250 - including the sum of its hydrolysis products | [5 empty] | No
N-(2,6-diisopropylphenyl)-6-[4-(1,1,3,3-tetramethylbutyl)phenoxy]-1H-benzo[de]isoquinolin-1,3(2H)-dione |  | 852282-89-4 | 711 | organic materials | 2028-12-31 | 809 | 2024-05-13 | Additive or polymer production aid | Plastics |  | 2,5 | [5 empty] | No | [7 empty] | Only for use in PET.
polyethylene waxes, oxidised |  | 68441-17-8 | 712 | organic materials | 2034-12-31 | 811 | 2024-05-13 | Additive¦ Polymer production aid | All |  | 3000 | [5 empty] | No
poly(12-hydroxystearic acid)-polyethyleneimine copolymer |  | 124578-12-7 | 713 | organic materials | 2037-12-31 | 812 | 2024-05-13 | Additive or polymer production aid | Plastics | [7 empty] | No | [7 empty] | Only to be used in plastics up to 0,1 % w/w. Prepared by the reaction of poly(12-hydroxystearic acid) with polyethyleneimine.
sulfosuccinic acid alkyl (C4-C20) or cyclohexyl diesters, salts |  |  | 714 | organic materials | 2031-12-31 | 813 | 2024-05-13 | Additive¦ Polymer production aid | All |  | 250 | [5 empty] | No
sulfosuccinic acid monoalkyl (C10-C16) polyethyleneglycol esters, salts |  |  | 715 | organic materials | 2034-12-31 | 814 | 2024-05-13 | Additive or polymer production aid | All |  | 100 | [5 empty] | No
cis-1,2-cyclohexanedicarboxylic acid, salts |  |  | 716 | organic materials | 2031-12-31 | 816 | 2024-05-13 | Additive or polymer production aid | All |  | 250 | [5 empty] | No
cis-endo-bicyclo[2.2.1]heptane- 2,3-dicarboxylic acid, salts |  |  | 717 | organic materials | 2031-12-31 | 817 | 2024-05-13 | Additive or polymer production aid | All |  | 250 | [5 empty] | No | [7 empty] | Purity ≥ 96 %.
methallylsulfonic acid, salts |  |  | 718 | organic materials | 2031-12-31 | 818 | 2024-05-13 | Monomer or other reactant | All |  | 250 | [5 empty] | No
neodecanoic acid, salts |  |  | 719 | organic materials | 2034-12-31 | 819 | 2024-05-13 | Additive or polymer production aid | All |  | 2,5 - expressed as neodecanoic acid | [5 empty] | No
pimelic acid, salts |  |  | 720 | organic materials | 2031-12-31 | 820 | 2024-05-13 | Additive or polymer production aid | All | [7 empty] | No
stearoyl-2-lactylic acid, salts |  |  | 721 | organic materials | 2031-12-31 | 821 | 2024-05-13 | Additive or polymer production aid | All | [7 empty] | No
perchloric acid, salts (perchlorate) |  |  | 722 | organic materials | 2031-12-31 | 822 | 2024-05-13 | Monomer or other reactant | All |  |  |  | (37) |  |  |  | No
5-sulfoisophthalic acid, salts |  |  | 723 | organic materials | 2031-12-31 | 823 | 2024-05-13 | Monomer or other reactant | All |  | 250 | [5 empty] | No
perfluoro acetic acid, α-substituted with the copolymer of perfluoro-1,2-propylene glycol and perfluoro-1,1-ethylene glycol, terminated with chlorohexafluoropropyloxy groups |  | 329238-24-6 | 724 | organic materials | 2028-12-31 | 854 | 2024-05-13 | Additive or polymer production aid | Plastics |  |  |  | (38) |  |  |  | No | [7 empty] | Only to be used in concentrations up to 0,5 % w/w in the polymerisation of fluoropolymers that are processed at temperatures at or above 340 °C.
(butadiene, styrene, methyl methacrylate) copolymer cross-linked with 1,3-butanediol dimethacrylate |  |  | 725 | organic materials | 2037-12-31 | 855 | 2024-05-13 | Additive or polymer production aid | Plastics | [7 empty] | No | [7 empty] | Only to be used in rigid poly(vinyl chloride) (PVC) for cold water applications at a maximum level of 12 %.
(butadiene, styrene, methyl methacrylate, butyl acrylate) copolymer cross-linked with divinylbenzene or 1,3-butanediol dimethacrylate |  | 25101-28-4 | 726 | organic materials | 2037-12-31 | 856 | 2024-05-13 | Additive or polymer production aid | Plastics | [7 empty] | No | [7 empty] | Only to be used in rigid poly(vinyl chloride) (PVC) for cold water applications at a maximum level of 12 %.
(methyl methacrylate, butyl acrylate, styrene, glycidylmethacrylate) copolymer |  | 37953-21-2 | 727 | organic materials | 2037-12-31 | 857 | 2024-05-13 | Additive or polymer production aid | Plastics | [7 empty] | No | [7 empty] | Only to be used in rigid poly(vinyl chloride) (PVC) for cold water applications at a maximum level of 2 %.
3,9-bis[2-(3-(3-tert-butyl-4-hydroxy-5-methylphenyl)propionyloxy)-1,1-dimethylethyl]- 2,4,8,10-tetraoxaspiro[5,5]undecane |  | 90498-90-1 | 728 | organic materials | 2037-12-31 | 858 | 2024-05-13 | Additive or polymer production aid | All |  | 2,5 - expressed as the sum of the substance and its oxidation product 3-[(3-(3-tert-butyl-4-hydroxy-5-methylphenyl)prop-2-enoyloxy)-1,1-dimethylethyl]-9-[(3-(3-tert-butyl-4-hydroxy-5-methylphenyl)propionyloxy)-1,1-dimethylethyl]-2,4,8,10-tetraoxaspiro[5,5]-undecane in equilibrium with its para quinone methid tautomer | [5 empty] | No
(butadiene, ethyl acrylate, methyl methacrylate, styrene) copolymer crosslinked with divinylbenzene, in nanoform |  |  | 729 | organic materials | 2034-12-31 | 859 | 2024-05-13 | Additive or polymer production aid | Plastics | [7 empty] | No | [7 empty] | Only to be used as particles in non-plasticised PVC for cold water applications up to 10 % w/w in contact with water. When used together with the substance with EUPL Number 0761 and/ or the substance with EUPL Number 0767, the restriction of 10 % w/w applies to the sum of those substances. The diameter of particles shall be > 20 nm, and for at least 95 % by number it shall be > 40 nm.
perfluoro[2-(poly(n-propoxy))propanoic acid] |  | 51798-33-5 | 730 | organic materials | 2028-12-31 | 860 | 2024-05-13 | Additive or polymer production aid | Plastics |  |  |  | (38) |  |  |  | No | [7 empty] | Only to be used in the polymerisation of fluoropolymers that are processed at temperatures at or above 265 °C.
perfluoro[2-(n-propoxy)propanoic acid] |  | 13252-13-6 | 731 | organic materials | 2028-12-31 | 861 | 2024-05-13 | Additive or polymer production aid | Plastics |  |  |  | (38) |  |  |  | No | [7 empty] | Only to be used in the polymerisation of fluoropolymers that are processed at temperatures at or above 265 °C.
3,4-diacetoxy-1-butene |  | 18085-02-4 | 732 | organic materials | 2037-12-31 | 862 | 2024-05-13 | Monomer or other reactant | Plastics |  | 2,5 - including the hydrolysis product 3,4-dihydroxy-1-butene | [5 empty] | No | [7 empty] | Only to be used as a co-monomer for ethylvinylalcohol (EVOH) and polyvinylalcohol (PVOH) copolymers. Only a method for determination of the residual content of the substance in the polymer is available.
1,10-decanediamine |  | 646-25-3 | 733 | organic materials | 2037-12-31 | 863 | 2024-05-13 | Monomer or other reactant | Plastics |  | 2,5 | [5 empty] | No | [7 empty] | Only to be used as a co-monomer for manufacturing polyamide articles for cold water applications.
2,4-diamino-6-hydroxypyrimidine |  | 56-06-4 | 734 | organic materials | 2034-12-31 | 864 | 2024-05-13 | Additive or polymer production aid | Plastics |  | 250 | [5 empty] | No | [7 empty] | Only to be used in rigid poly(vinyl chloride) (PVC).
(butyl acrylate, methyl methacrylate, butyl methacrylate) copolymer |  | 25322-99-0 | 735 | organic materials | 2037-12-31 | 865 | 2024-05-13 | Additive or polymer production aid | Plastics | [7 empty] | No | [7 empty] | Only to be used in: (a) rigid poly(vinyl chloride) (PVC) for cold water application at a maximum level of 1 % w/w; (b) polylactic acid (PLA) at a maximum level of 5 % w/w.
(butyl acrylate, methyl methacrylate) copolymer, cross-linked with allyl methacrylate |  |  | 736 | organic materials | 2034-12-31 | 866 | 2024-05-13 | Additive or polymer production aid | Plastics | [7 empty] | No | [7 empty] | Only to be used in rigid poly(vinyl chloride) (PVC) for cold water application at a maximum level of 7 %.
(butyl methacrylate, ethyl acrylate, methyl methacrylate) copolymer |  | 40471-03-2 | 737 | organic materials | 2037-12-31 | 867 | 2024-05-13 | Additive or polymer production aid | Plastics | [7 empty] | No | [7 empty] | Only to be used in rigid poly(vinyl chloride) (PVC) for cold water application at a maximum level of 2 %.
(ethyl acrylate, methyl methacrylate) copolymer |  | 9010-88-2 | 738 | organic materials | 2037-12-31 | 868 | 2024-05-13 | Additive or polymer production aid | Plastics | [7 empty] | No | [7 empty] | Only to be used in: (a) rigid poly(vinyl chloride) (PVC) for cold water application at a maximum level of 2 % w/w; (b) polylactic acid (PLA) at a maximum level of 5 % w/w; (c) polyethylene terephthalate (PET) at a maximum level of 5 % w/w.
(butyl acrylate, methyl methacrylate, styrene) copolymer |  | 27136-15-8 | 739 | organic materials | 2034-12-31 | 869 | 2024-05-13 | Additive or polymer production aid | Plastics | [7 empty] | No | [7 empty] | Only to be used in rigid poly(vinyl chloride) (PVC) for cold water application at a maximum level of 3 %.
N,N′,N″-tris(2-methylcyclohexyl)-1,2,3-propane-tricarboxamide |  | 160535-46-6 | 740 | organic materials | 2037-12-31 | 870 | 2024-05-13 | Additive or polymer production aid | All |  | 250 | [5 empty] | No
2-phenyl-3,3-bis(4-hydroxyphe­ nyl)phthalimidine |  | 6607-41-6 | 741 | organic materials | 2034-12-31 | 872 | 2024-05-13 | Monomer or other reactant | Plastics |  | 2,5 | [5 empty] | No | [7 empty] | To be used only as a co-monomer in polycarbonate copolymers. The substance contains aniline as an impurity; verification of compliance with the restriction set for primary aromatic amines in Sections 2.2.2-2.2.4, Annex I of Commission Implementing Decision (EU) 2024/368 is necessary.
titanium dioxide reacted with octyltriethoxysilane |  |  | 742 | organic materials | 2037-12-31 | 873 | 2024-05-13 | Additive or polymer production aid | All | [7 empty] | No | [7 empty] | Reaction product of titanium dioxide with up to 2 % w/w surface treatment substance octyltriethoxysilane, processed at high temperatures.
α-dimethyl-3-(4’-hydroxy-3’-methoxyphenyl)propylsilyloxy, w-3-dimethyl-3-(4’-hydroxy-3’-methoxyphenyl)propylsilyl polydimethylsiloxane |  | 156065-00-8 | 743 | organic materials | 2037-12-31 | 874 | 2024-05-13 | Monomer or other reactant | Plastics |  | 2,5 |  | (32) |  |  |  | No | [7 empty] | Only to be used as comonomer in siloxane modified polycarbonate. The oligomeric mixture shall be characterised by the formula C24H38Si2O5(SiOC2H6)n (50 > n ≥ 26).
poly(12-hydroxystearic acid) stearate |  | 58128-22-6 | 744 | organic materials | 2037-12-31 | 875 | 2024-05-13 | Additive or polymer production aid | All |  | 250 | [5 empty] | No
2,2,4,4-tetramethylcyclobutane-1,3-diol |  | 3010-96-6 | 745 | organic materials | 2034-12-31 | 881 | 2024-05-13 | Monomer or other reactant | Plastics |  | 250 | [5 empty] | No | [7 empty] | Only for use as co-monomer at a maximum use level of 35 mole % of the diol component of polyesters.
2,3,6-trimethylphenol |  | 2416-94-6 | 746 | organic materials | 2034-12-31 | 882 | 2024-05-13 | Monomer or other reactant | All |  | 2,5 | [5 empty] | No
3-methyl-1,5-pentanediol |  | 4457-71-0 | 747 | organic materials | 2034-12-31 | 883 | 2024-05-13 | Monomer or other reactant | All |  | 2,5 | [5 empty] | No | [7 empty] | Only to be used in materials in contact with water at a CF (S/V ratio) of ≤ 0,5 dm-1.
alkyl(C10-C21)sulfonic acid, esters with phenol |  | 91082-17-6 | 748 | organic materials | 2028-12-31 | 884 | 2024-05-13 | Additive¦ Polymer production aid¦ Other (processing aid) | All |  | 2,5 | [5 empty] | No
cyclic oligomers of (butylene terephthalate) |  | 263244-54-8 | 749 | organic materials | 2034-12-31 | 885 | 2024-05-13 | Additive or polymer production aid | Plastics | [7 empty] | No | [7 empty] | Only to be used in poly(ethylene terephthalate) (PET), poly(butylene terephthalate) (PBT), polystyrene (PS) and rigid poly(vinyl chloride) (PVC) plastics in concentrations up to 1 % w/w for cold water applications.
thiodipropionic acid, ditetradecyl ester |  | 16545-54-3 | 750 | organic materials | 2037-12-31 | 894 | 2024-05-13 | Additive or polymer production aid | All |  |  |  | (14) |  |  |  | No
3-(3,5-di-tert-butyl-4-hydroxyphenyl)propanoic acid, esters with C13-C15 branched and linear alcohols |  | 171090-93-0 | 751 | organic materials | 2037-12-31 | 895 | 2024-05-13 | Additive¦ Polymer production aid¦ Other (processing aid) | Plastics¦ rubber |  | 2,5 | For the MTCtap values of degradation products, refer to Table 4. |  |  |  |  | No | [7 empty] | Only to be used in polyolefins.
3H-perfluoro-3-[(3-methoxy-propoxy)propanoic acid], ammonium salt |  | 958445-44-8 | 752 | organic materials | 2028-12-31 | 896 | 2024-05-13 | Additive or polymer production aid | Plastics |  |  |  | (38) For ammonium, refer to Annex V. |  |  |  | No | [7 empty] | Only to be used in the polymerisation of fluoropolymers when: — processed at temperatures higher than 280 °C for at least 10 minutes, — processed at temperatures higher than 190 °C up to 30 % w/w for use in blends with polyoxymethylene polymers.
2H-perfluoro-[(5,8,11,14-tetra­ methyl)-tetraethyleneglycol ethyl propyl ether] |  | 37486-69-4 | 753 | organic materials | 2028-12-31 | 903 | 2024-05-13 | Polymer production aid | Plastics |  |  |  | (38) |  |  |  | No | [7 empty] | Only to be used as a polymer production aid in the polymerisation of fluoropolymers that are (a) sintered or processed (non-sintered) at temperatures at or above 360 °C for at least 10 minutes or at higher temperatures for equivalent shorter times; (b) processed (non-sintered) at temperatures from 300 °C and up to 360 °C for at least 10 minutes.
N,N-bis(2-hydroxyethyl)dodecanamide |  | 120-40-1 | 754 | organic materials | 2037-12-31 | 923 | 2024-05-13 | Additive or polymer production aid | All |  | 250 | diethanolamine MTCtap = 15 µg/l. |  |  |  |  | No
perfluoro[(2-ethyloxy-ethoxy)acetic acid], ammonium salt |  | 908020-52-0 | 755 | organic materials | 2028-12-31 | 926 | 2024-05-13 | Additive or polymer production aid | Plastics |  |  |  | (38) For ammonium, refer to Annex V. |  |  |  | No | [7 empty] | Only to be used in the polymerisation of fluoropolymers that are processed at temperatures higher than 300 °C for at least 10 minutes.
ethylene-vinyl acetate copolymer wax |  | 24937-78-8 | 756 | organic materials | 2034-12-31 | 969 | 2024-05-13 | Additive or polymer production aid | Plastics |  |  | The migration of low molecular weight oligomeric fraction below 1000 Da shall not exceed 250 µg/l. |  |  |  |  | No | [7 empty] | Only to be used as a polymeric additive up to 2 % w/w in polyolefins.
trimethyl trimellitate |  | 2459-10-1 | 757 | organic materials | 2037-12-31 | 971 | 2024-05-13 | Monomer or other reactant | Plastics | [7 empty] | No | [7 empty] | Only to be used as a co-monomer up to 0,35 % w/w to produce modified polyesters. Only a method for determination of the residual content of the substance in the polymer is available.
(perfluorobutyl)ethylene |  | 19430-93-4 | 758 | organic materials | 2028-12-31 | 973 | 2024-05-13 | Monomer or other reactant | Plastics |  |  |  | (38) |  |  |  | No | [7 empty] | Only to be used as a co-monomer up to 0,1 % w/w in the polymerisation of fluoropolymers, sintered at high temperatures.
(polyethylene terephthalate, hydroxylated polybutadiene, pyromellitic anhydride) copolymer |  |  | 759 | organic materials | 2037-12-31 | 979 | 2024-05-13 | Additive or polymer production aid | Plastics | [7 empty] | No | [7 empty] | Only to be used in polyethylene terephthalate (PET) at a maximum level of 5 % w/w.
1,3-bis(isocyanatomethyl)benzene |  | 3634-83-1 | 760 | organic materials | 2034-12-31 | 988 | 2024-05-13 | Monomer or other reactant | Plastics |  |  |  | (33) |  |  |  | No | [7 empty] | To be used only as co-monomer in the manufacture of a middle layer coating on a poly(ethylene terephthalate) polymer film in a multilayer film.
(butadiene, ethyl acrylate, methyl methacrylate, styrene) copolymer not cross-linked, in nanoform |  |  | 761 | organic materials | 2037-12-31 | 998 | 2024-05-13 | Additive or polymer production aid | Plastics | [7 empty] | No | [7 empty] | Only to be used as particles in non-plasticised PVC up to 10 % w/w for cold water applications. When used together with the substance with EUPL Number 0729 and/ or the substance with EUPL Number 0767, the restriction of 10 % w/w applies to the sum of those substances. The diameter of particles shall be > 20 nm, and for at least 95 % by number it shall be > 40 nm.
diethyl[[3,5-bis(1,1-dimethylethyl)-4-hydroxyphenyl]methyl]phosphonate |  | 976-56-7 | 762 | organic materials | 2034-12-31 | 1007 | 2024-05-13 | Additive or polymer production aid | Plastics |  |  | For the MTCtap values of degradation products, refer to Table 4. |  |  |  |  | No | [7 empty] | Only to be used up to 0,2 % (w/w) based on the final polymer weight in the polymerisation process to manufacture poly(ethylene terephthalate) (PET) and poly(ethylene 2,5-furandicarboxylate) (PEF).
(methacrylic acid, ethyl acrylate, n-butyl acrylate, methyl methacrylate and butadiene) copolymer in nanoform |  |  | 763 | organic materials | 2037-12-31 | 1016 | 2024-05-13 | Additive or polymer production aid | Plastics | [7 empty] | No | [7 empty] | Only to be used up to: (a) 10 % w/w in non-plasticised PVC in cold water applications; (b) 15 % w/w in non-plasticised PLA.
polyglycerol |  | 25618-55-7 | 764 | organic materials | 2037-12-31 | 1017 | 2024-05-13 | Additive or polymer production aid | All | [7 empty] | No | [7 empty] | To be processed under conditions preventing the decomposition of the substance and up to a maximum temperature of 275 °C.
furan-2,5-dicarboxylic acid |  | 3238-40-2 | 765 | organic materials | 2037-12-31 | 1031 | 2024-05-13 | Monomer or other reactant | Plastics |  | 250 | The migration of the oligomeric fraction of less than 1000 Da shall not exceed 2,5 μg/l (expressed as furan-2,5-dicarboxylic acid). |  |  |  |  | No | [7 empty] | Only to be used as a monomer in the production of polyethylene furanoate. A well described method suitable to determine the oligomer migration needs to be provided to the certifying body, as well as sufficient sample for calibration upon request.
1,7-octadiene |  | 3710-30-3 | 766 | organic materials | 2037-12-31 | 1034 | 2024-05-13 | Monomer or other reactant | Plastics |  | 2,5 | [5 empty] | No | [7 empty] | Only to be used as a crosslinking co-monomer in the manufacture of polyolefins for cold water applications.
(butadiene, ethyl acrylate, methyl methacrylate, styrene) copolymer crosslinked with 1,3-butanediol dimethacrylate, in nanoform |  |  | 767 | organic materials | 2034-12-31 | 1043 | 2024-05-13 | Additive or polymer production aid | Plastics | [7 empty] | No | [7 empty] | Only to be used as particles in non-plasticised PVC up to 10 % w/w for cold water applications. When used together with the substance with EUPL Number 0729 and/or the substance with EUPL Number 0761, the restriction of 10 % w/w applies to the sum of those substances. The diameter of particles shall be > 20 nm, and for at least 95 % by number it shall be > 40 nm.
perfluoro{acetic acid, 2-[(5- methoxy-1,3-dioxolan-4-yl)oxy]}, ammonium salt |  | 1190931-27-1 | 768 | organic materials | 2028-12-31 | 1045 | 2024-05-13 | Additive or polymer production aid | Plastics |  |  |  | (38) For ammonium, refer to Annex V. |  |  |  | No | [7 empty] | Only to be used as a polymer production aid during the manufacture of fluoropolymers under high temperature conditions of at least 370 °C.
ethylene glycol dipalmitate |  | 624-03-3 | 769 | organic materials | 2034-12-31 | 1048 | 2024-05-13 | Additive or polymer production aid | All |  |  |  | (2) |  |  |  | No | [7 empty] | Only to be used when produced from a fatty acid precursor that is obtained from edible fats or oils.
zinc oxide, nanoparticles, uncoated |  |  | 770 | organic materials | 2037-12-31 | 1050 | 2024-05-13 | Additive or polymer production aid | Plastics¦ silicone |  |  |  | For zinc, refer to Annex V. |  |  |  | No | [7 empty] | When used in plastics, only to be used in unplasticised polymers. If used as filler or pigment (additive) the requirements on purity of pigments, colorants and fillers apply; refer to Section 4.6, Annex I of Commission Implementing Decision (EU) 2024/368.
N,N′-bis(2,2,6,6-tetramethyl-4-piperidinyl) isophthalamide |  | 42774-15-2 | 771 | organic materials | 2037-12-31 | 1051 | 2024-05-13 | Additive or polymer production aid | All |  | 250 | [5 empty] | No
2,4,8,10-tetraoxaspiro[5,5]undecane-3,9-diethanol,β3,β3,β9,β9-tetramethyl- (‘SPG’) |  | 1455-42-1 | 772 | organic materials | 2037-12-31 | 1052 | 2024-05-13 | Monomer or other reactant | Plastics |  | 250 | The migration of oligomers of less than 1000 Da shall not exceed 2,5 µg/l water (expressed as SPG). |  |  |  |  | No | [7 empty] | Only to be used as a monomer in the production of polyesters. A well described method to determine whether the oligomer migration complies with the restrictions specified shall be provided to the certifying body. This method shall be suitable for use by the certifying body for the purposes of certification. If the method requires a calibration sample, a sufficient sample shall be supplied to the certifying body on its request.
poly((R)-3-hydroxybutyrate-co-(R)-3-hydroxyhexanoate) ('PHBH') |  | 147398-31-0 | 773 | organic materials | 2037-12-31 | 1059 | 2024-05-13 | Additive or polymer production aid | All |  |  | The migration of all oligomers with a molecular weight below 1000 Da shall not exceed 250 µg/l. | (34) |  |  |  | No | [7 empty] | The substance is a macromolecule obtained from microbial fermentation.
ground sunflower seed hulls |  |  | 774 | organic materials | 2037-12-31 | 1060 | 2024-05-13 | Additive or polymer production aid | All | [7 empty] | No | [7 empty] | Only to be used for cold water applications. The seed hulls shall be obtained from sunflower seeds that are fit for human consumption. The processing temperature of the plastic containing the additive shall not exceed 240 °C.
2,4,4′-trifluorobenzophenone |  | 80512-44-3 | 775 | organic materials | 2034-12-31 | 1061 | 2024-05-13 | Monomer or other reactant | Plastics | [7 empty] | No | [7 empty] | Only to be used as a co-monomer in the manufacture of polyether ether ketone plastics up to 0,3 % w/w of the final material.
2,3,3,4,4,5,5-heptafluoro-1-pentene |  | 1547-26-8 | 776 | organic materials | 2028-12-31 | 1063 | 2024-05-13 | Other (starting substance for a polymeric additive) | Plastics |  |  |  | (38) |  |  |  | No | [7 empty] | Only to be used together with tetrafluoroethylene and/or ethylene co-monomers to manufacture fluorocopolymers for application as polymer processing aid at up to 0,2 % w/w of the drinking water contact material, and when the low-molecular mass fraction below 1500 Da in the fluorocopolymer does not exceed 30 mg/kg.
tungsten oxide |  | 39318-18-8 | 777 | organic materials | 2037-12-31 | 1064 | 2024-05-13 | Additive or polymer production aid | All |  |  |  | For tungsten, refer to Annex V. |  |  |  | No | [7 empty] | Stoichiometry: WOn, n = 2,72-2,90. When used as reheat agent in polyethylene terephthalate (PET) verification of compliance with the specific migration limit is not required; in all other cases compliance with the specific migration limit shall be verified in accordance with Commission Implementing Decision (EU) 2024/365. If used as filler or pigment (additive) the requirements on purity of pigments, colorants and fillers apply; refer to Section 4.6, Annex I of Commission Implementing Decision (EU) 2024/368.
mixture of methyl-branched and linear C14-C18 alkanamides, derived from fatty acids |  | 85711-28-0 | 778 | organic materials | 2028-12-31 | 1065 | 2024-05-13 | Additive or polymer production aid | Plastics |  | 250 | [5 empty] | No | [7 empty] | Only to be used in the manufacture of articles made of polyolefins. Migration of stearamide, under substance with EUPL Number 0248 to which no specific migration limit applies, shall be excluded from verification of the compliance of the migration of the mixture with the specific migration limit laid down for the mixture.
1,2,3,4-tetrahydronaphthalene-2,6-dicarboxylic acid, dimethyl ester |  | 23985-75-3 | 779 | organic materials | 2037-12-31 | 1066 | 2024-05-13 | Monomer or other reactant | Plastics |  | 2,5 - expressed as the sum of the substance and of its dimers (cyclic and open chain) | [5 empty] | No | [7 empty] | Only to be used in a plastic multilayer material, as a co-monomer in the manufacture of a polyester layer that is not in direct contact with water.
dimethyl carbonate |  | 616-38-6 | 780 | organic materials | 2037-12-31 | 1067 | 2024-05-13 | Monomer or other reactant | All |  | 2,5 | [5 empty] | No | [7 empty] | Migration of sum of all polycarbonate oligomers with a molecular weight below 1000 Da must be < 2,5 µg/l. A well described method suitable to determine the oligomer migration needs to be provided to the certifying body, as well as a sufficient sample for calibration upon request. Not for use with 1,6-hexanediol in the manufacture of polycarbonate pre-polymers to manufacture thermoplastic polyurethanes with 4,4′-methylenediphe­nyldiisocyanate and diols.
[3-(2,3-epoxypropoxy)propyl]trimethoxy silane |  | 2530-83-8 | 781 | organic materials | 2037-12-31 | 1068 | 2024-05-13 | Monomer or other reactant | Plastics | [7 empty] | No | [7 empty] | Only to be used as a component of a sizing agent to treat glass fibres to be embedded in glass-fibre-reinforced low diffusivity plastics (polyethylene terephthalate (PET), polybutylene terephthalate (PBT) and thermoset polyesters and epoxy bisphenol vinylester) in contact with water. In treated glass fibres, residues of the substance must not be detectable at 0,01 mg/kg for the substance and 0,06 mg/kg for each of the reaction products (hydrolysed monomers and epoxy-containing cyclic dimer, trimer and tetramer).
isobutane |  | 75-28-5 | 782 | organic materials | 2034-12-31 | 1069 | 2024-05-13 | Polymer production aid | All | [7 empty] | No
phosphorous acid, triphenyl ester, polymer with alpha-hydro-omega-hydroxypoly[oxy(methyl-1,2-ethanediyl)], C10-C16 alkyl esters |  | 1227937-46-3 | 783 | organic materials | 2037-12-31 | 1076 | 2024-05-13 | Additive or polymer production aid | Plastics |  | 2,5 | [5 empty] | No | [7 empty] | To be used only: a) as an additive at up to 0,2 % w/w in high impact polystyrene for cold water applications. b) as an additive at up to 0,025% w/w in acrylonitrile-butadiene-styrene (ABS) materials for cold water applications.
tris(2-ethylhexyl) benzene-1,2,4-tricarboxylate |  | 3319-31-1 | 784 | organic materials | 2034-12-31 | 1078 | 2024-05-13 | Additive or polymer production aid | Plastics |  |  |  | (31) |  |  |  | No | [7 empty] | Only to be used as plasticiser to manufacture soft polyvinyl chloride.
(triethanolamine-perchlorate, sodium salt) dimer |  | 156157-97-0 | 785 | organic materials | 2034-12-31 | 1080 | 2024-05-13 | Additive or polymer production aid | Plastics |  |  |  | (36) (37) |  |  |  | No | [7 empty] | Only to be used in rigid polyvinyl chloride.
phosphoric acid, mixed esters with 2-hydroxyethyl methacrylate |  | 52628-03-2 | 786 | organic materials | 2037-12-31 | 1082 | 2024-05-13 | Monomer or other reactant | Plastics |  | 2,5 - expressed as the sum of the mono-, di- and triesters of phosphoric acid and the mono-, di-, tri- and tetraesters of diphosphoric acid. | [5 empty] | No | [7 empty] | Only to be used at up to 0,35 % (w/w) to manufacture polymethylmethacrylate.
benzophenone-3,3’,4,4’-tetracarboxylic dianhydride (‘BTDA’) |  | 2421-28-5 | 787 | organic materials | 2037-12-31 | 1083 | 2024-05-13 | Monomer or other reactant | Plastics |  | 2,5 | [5 empty] | No | [7 empty] | Only to be used at up to 43 % (w/w) as a co-monomer in the production of polyimides.
amylose |  | 9005-82-7 | 788 | organic materials | 2028-12-31 |  | 2024-05-13 | Aid to polymerisation | Coatings | [7 empty] | No
1,2-benzisothiazol-3(2H)-one |  | 2634-33-5 | 789 | organic materials | 2034-12-31 |  | 2024-05-13 | Additive¦ Polymer production aid¦ Other (in-can preservative) | Rubber¦ silicone¦ coatings |  | 25 | [5 empty] | No | [7 empty] | Only to be used as in-can preservative; no antimicrobial effects on the surface of the product, to be tested in accordance with Sections 3.4 and 4.4, Annex I of Commission Implementing Decision (EU) 2024/368.
benzoin |  | 119-53-9 | 790 | organic materials | 2034-12-31 |  | 2024-05-13 | Polymer production aid | Coatings |  | 2,5 | [5 empty] | No
boron trifluoride |  | 7637-07-2 | 791 | organic materials | 2034-12-31 |  | 2024-05-13 | Aid to polymerisation | Plastics¦ rubber |  |  |  | For boron and fluoride, refer to Annex V. |  |  |  | No
boron trifluoride etherate |  | 109-63-7 | 792 | organic materials | 2034-12-31 |  | 2024-05-13 | Aid to polymerisation | Plastics |  |  |  | For boron and fluoride, refer to Annex V. |  |  |  | No
tert-butanol |  | 75-65-0 | 793 | organic materials | 2034-12-31 |  | 2024-05-13 | Polymer production aid | Plastics¦ coatings |  | 500 | [5 empty] | No
4-tert-butylphenol formaldehyde resin |  | 25085-50-1 | 794 | organic materials | 2034-12-31 |  | 2024-05-13 | Aid to polymerisation | Rubber |  |  | 4-tert butylphenol MTCtap = 2,5 µg/l formaldehyde MTCtap = 750 µg/l xylene MTCtap = 50,0 µg/l | (15) |  |  |  | No | [7 empty] | Oligomers MW < 1000 Da: max. 25 %; methylol groups: max. 16 %.
calcium fluoride |  | 7789-75-5 | 795 | organic materials | 2034-12-31 |  | 2024-05-13 | Additive | Plastics |  |  |  | For fluoride, refer to Annex V. |  |  |  | No | [7 empty] | If used as filler or pigment (additive) the requirements on purity of pigments, colorants and fillers apply; refer to Section 4.6, Annex I of Commission Implementing Decision (EU) 2024/368.
cashew nut shell liquid, distilled ( > 90 % cardanol) |  | 8007-24-7 | 796 | organic materials | 2034-12-31 |  | 2024-05-13 | Monomer or other reactant | Coatings |  | 2,5 | [5 empty] | No | [7 empty] | Not for use as reactive diluent.
cellulose acetate |  | 9004-35-7 | 797 | organic materials | 2028-12-31 |  | 2024-05-13 | Monomer or other reactant | Coatings | [7 empty] | No
cellulose acetate propionate |  | 9004-39-1 | 798 | organic materials | 2028-12-31 |  | 2024-05-13 | Monomer or other reactant | Coatings | [7 empty] | No
5-chloro-2-methyl-2H-isothiazol-3-one |  | 26172-55-4 | 799 | organic materials | 2028-12-31 |  | 2024-05-13 | Other (in-can preservative) | Coatings¦ silicone |  | 0,5 | [5 empty] | No | [7 empty] | Only to be used as in-can preservative; no antimicrobial effects on the surface of the product, to be tested in accordance with Sections 3.4 and 4.4, Annex I of Commission Implementing Decision (EU) 2024/368.
chromium(III)acetylacetonate |  | 21679-31-2 | 800 | organic materials | 2034-12-31 |  | 2024-05-13 | Polymer production aid | Plastics |  |  |  | For chromium, refer to Annex V. |  |  |  | No
chromium(III)chloride |  | 10025-73-7 | 801 | organic materials | 2034-12-31 |  | 2024-05-13 | Aid to polymerisation | Plastics |  |  |  | For chromium, refer to Annex V. |  |  |  | No
chromium oxide |  | 11118-57-3 | 802 | organic materials | 2034-12-31 |  | 2024-05-13 | Aid to polymerisation | Plastics |  |  |  | For chromium, refer to Annex V. |  |  |  | No
copper(I)iodide |  | 7681-65-4 | 803 | organic materials | 2034-12-31 |  | 2024-05-13 | Aid to polymerisation | Plastics¦ rubber¦ coatings |  |  |  | (6) For copper, refer to Annex V. |  |  |  | No
di-tert-butyl peroxide |  | 110-05-4 | 804 | organic materials | 2034-12-31 |  | 2024-05-13 | Aid to polymerisation | Plastics¦ rubber |  | 0,1 | tert-butanol MTCtap = 500 µg/l methyl tert-butyl ether MTCtap = 15 µg/l |  |  |  |  | No
dichloromethane |  | 75-09-2 | 805 | organic materials | 2028-12-31 |  | 2024-05-13 | Polymer production aid | Plastics¦ rubber¦ coatings |  | 2,5 | [5 empty] | No
diethylene glycol monobutyl ether (DEGBE) |  | 112-34-5 | 806 | organic materials | 2034-12-31 |  | 2024-05-13 | Polymer production aid | Coatings¦ silicone |  |  |  | (40) |  |  |  | No
dimethylacetamide |  | 127-19-5 | 807 | organic materials | 2028-12-31 |  | 2024-05-13 | Polymer production aid | Plastics |  | 2,5 | [5 empty] | No
distearic acid, diester with glycerol |  | 1323-83-7 | 808 | organic materials | 2028-12-31 |  | 2024-05-13 | Additive¦ Polymer production aid | Plastics | [7 empty] | No
ethylbenzene |  | 100-41-4 | 809 | organic materials | 2034-12-31 |  | 2024-05-13 | Polymer production aid | Plastics¦ coatings¦ silicone |  | 30 | [5 empty] | No
ethyleneglycol monobutyl ether |  | 111-76-2 | 810 | organic materials | 2034-12-31 |  | 2024-05-13 | Polymer production aid | Coatings¦ silicone |  |  |  | (2) |  |  |  | No
ethyleneglycol monohexyl ether |  | 112-25-4 | 811 | organic materials | 2034-12-31 |  | 2024-05-13 | Polymer production aid | Coatings |  |  |  | (2) |  |  |  | No
glycerol monostearate |  | 31566-31-1 | 812 | organic materials | 2034-12-31 |  | 2024-05-13 | Additive¦ Polymer production aid | Rubber¦ coatings¦ silicone | [7 empty] | No
hydrogen |  | 1333-74-0 | 813 | organic materials | 2037-12-31 |  | 2024-05-13 | Polymer production aid | Rubber | [7 empty] | No
lanolin (pharmacopeia grade) |  | 8006-54-0 | 814 | organic materials | 2028-12-31 |  | 2024-05-13 | Aid to polymerisation | Coatings | [7 empty] | No
methacrylic acid, chromium (III) salt |  | 25182-44-9 | 815 | organic materials | 2028-12-31 |  | 2024-05-13 | Polymer production aid¦ Aid to polymerisation | Plastics |  |  |  | (22) For chromium, refer to Annex V. |  |  |  | No
methyl ethyl ketone (butan-2-one) |  | 78-93-3 | 816 | organic materials | 2034-12-31 |  | 2024-05-13 | Polymer production aid¦ Additive | Plastics¦ coatings¦ silicone¦ lubricants |  | 250 | [5 empty] | No
methyl isobutyl ketone (4-methylpentan-2-one) |  | 108-10-1 | 817 | organic materials | 2028-12-31 |  | 2024-05-13 | Polymer production aid | Plastics¦ coatings¦ silicone |  | 250 | [5 empty] | No
2-methylpropane-1,3-diol |  | 2163-42-0 | 818 | organic materials | 2034-12-31 |  | 2024-05-13 | Monomer or other reactant | Coatings |  | 250 | [5 empty] | No
oxygen |  | 7782-44-7 | 819 | organic materials | 2037-12-31 |  | 2024-05-13 | Aid to polymerisation | Plastics | [7 empty] | No
perfluorohexylethylsulfonic acid |  | 27619-97-2 | 820 | organic materials | 2028-12-31 |  | 2024-05-13 | Additive¦ Polymer production aid | Plastics¦ coatings |  | 0,1 |  | (38) (39) |  |  |  | No
phenyl isocyanate |  | 103-71-9 | 821 | organic materials | 2034-12-31 |  | 2024-05-13 | Monomer or other reactant | Coatings |  |  |  | (16) |  |  |  | No | [7 empty] | Maximum residual content in the final material (QM) = 1 mg/kg expressed as isocyanate moiety. Verification of compliance by residual content per water contact surface area (QMA).
phosphoric anhydride |  | 1314-56-3 | 822 | organic materials | 2034-12-31 |  | 2024-05-13 | Monomer or other reactant¦ Aid to polymerisation | Coatings | [7 empty] | No
polyethyleneglycol-2,4,7,9-tetramethyl-5-decyn-4,7-diol ether |  | 9014-85-1 | 823 | organic materials | 2034-12-31 |  | 2024-05-13 | Additive¦ Polymer production aid | Coatings | [7 empty] | No | [7 empty] | Only to be used for sintered PTFE coatings.
polyglyceryl-5 stearate |  | 37349-34-1 | 824 | organic materials | 2037-12-31 |  | 2024-05-13 | Additive | Coatings¦ silicone | [7 empty] | No
polyoxypropylene diamine (POPDA) |  | 9046-10-0 | 825 | organic materials | 2037-12-31 |  | 2024-05-13 | Monomer or other reactant | Coatings |  | 2,5 | [5 empty] | No | [7 empty] | Average MW≥230 Da; purity: min. 80 % POPDA.
polyvinyl alcohol |  | 9002-89-5 | 826 | organic materials | 2037-12-31 |  | 2024-05-13 | Additive¦ Polymer production aid | Plastics¦ rubber | [7 empty] | No | [7 empty] | Production by sintering. Maximum residual content in the final material (QM) = 20000 mg/kg.
potassium oxide |  | 12136-45-7 | 827 | organic materials | 2034-12-31 |  | 2024-05-13 | Additive | Plastics | [7 empty] | No | [7 empty] | If used as filler or pigment (additive) the requirements on purity of pigments, colorants and fillers apply; refer to Section 4.6, Annex I of Commission Implementing Decision (EU) 2024/368.
shellac |  | 9000-59-3 | 828 | organic materials | 2028-12-31 |  | 2024-05-13 | Monomer or other reactant | Coatings | [7 empty] | No
sodium fluoride |  | 7681-49-4 | 829 | organic materials | 2034-12-31 |  | 2024-05-13 | Additive | Plastics |  |  |  | For fluoride, refer to Annex V. |  |  |  | No | [7 empty] | If used as filler or pigment (additive) the requirements on purity of pigments, colorants and fillers apply; refer to Section 4.6, Annex I of Commission Implementing Decision (EU) 2024/368.
sodium oxide |  | 1313-59-3 | 830 | organic materials | 2034-12-31 |  | 2024-05-13 | Additive¦ Polymer production aid¦ Other (processing aid) | All | [7 empty] | No | [7 empty] | If used as filler or pigment (additive) the requirements on purity of pigments, colorants and fillers apply; refer to Section 4.6, Annex I of Commission Implementing Decision (EU) 2024/368.
sulfurous acid |  | 7782-99-2 | 831 | organic materials | 2028-12-31 |  | 2024-05-13 | Additive | Plastics¦ rubber |  |  |  | (18) |  |  |  | No | [7 empty] | If used as filler or pigment (additive) the requirements on purity of pigments, colorants and fillers apply; refer to Section 4.6, Annex I of Commission Implementing Decision (EU) 2024/368.
tin(IV)chloride |  | 7646-78-8 | 832 | organic materials | 2034-12-31 |  | 2024-05-13 | Aid to polymerisation | Coatings | [7 empty] | No
toluene |  | 108-88-3 | 833 | organic materials | 2034-12-31 |  | 2024-05-13 | Additive¦ Polymer production aid | Rubber¦ coatings¦silicone |  | 60 | [5 empty] | No | [7 empty] | Note: the MTCtap is higher than the odour threshold.
triallylcyanurate |  | 101-37-1 | 834 | organic materials | 2034-12-31 |  | 2024-05-13 | Aid to polymerisation | Rubber |  | 2,5 | [5 empty] | No
2,2,4-trimethylhexane-1,6 diisocyanate |  | 16938-22-0 | 835 | organic materials | 2028-12-31 |  | 2024-05-13 | Monomer or other reactant | Coatings |  |  |  | (16) |  |  |  | No | [7 empty] | Maximum residual content in the final material (QM) = 1 mg/kg expressed as isocyanate moiety. Verification of compliance by residual content per water contact surface area (QMA).
2,4,4-trimethylhexane-1,6-diisocyanate |  | 15646-96-5 | 836 | organic materials | 2028-12-31 |  | 2024-05-13 | Monomer or other reactant | Coatings |  |  |  | (16) |  |  |  | No | [7 empty] | Maximum residual content in the final material (QM) = 1 mg/kg expressed as isocyanate moiety. Verification of compliance by residual content per water contact surface area (QMA).
5-vinyl-2-norbornene |  | 3048-64-4 | 837 | organic materials | 2034-12-31 |  | 2024-05-13 | Monomer or other reactant (comonomer) | Rubber |  | 2,5 | [5 empty] | No
wheat protein |  |  | 838 | organic materials | 2028-12-31 |  | 2024-05-13 | Polymer production aid¦ Additive | All | [7 empty] | No
xylene |  | 1330-20-7 | 839 | organic materials | 2034-12-31 |  | 2024-05-13 | Polymer production aid | Plastics¦ coatings¦ silicone |  | 50 | [5 empty] | No | [7 empty] | Note: the MTCtap is higher than the odour threshold.
zinc dust |  |  | 840 | organic materials | 2034-12-31 |  | 2024-05-13 | Additive | Coatings |  |  |  | For zinc, refer to Annex V. |  |  |  | No | [7 empty] | If used as filler or pigment (additive) the requirements on purity of pigments, colorants and fillers apply; refer to Section 4.6, Annex I of Commission Implementing Decision (EU) 2024/368.
zinc hydroxyphosphite |  | 55799-16-1 | 841 | organic materials | 2028-12-31 |  | 2024-05-13 | Additive | Coatings |  |  |  | For zinc, refer to Annex V. |  |  |  | No | [7 empty] | If used as filler or pigment (additive) the requirements on purity of pigments, colorants and fillers apply; refer to Section 4.6, Annex I of Commission Implementing Decision (EU) 2024/368.
acetyl acetonic acid, zirconium salt |  | 17501-44-9 | 842 | organic materials | 2031-12-31 |  | 2024-05-13 | Monomer or other reactant¦ Aid to polymerisation | Silicone | [7 empty] | No
alkyl(C8-C18)dimethylbenzylammonium chloride |  | 63449-41-2 | 843 | organic materials | 2028-12-31 |  | 2024-05-13 | Additive¦ Polymer production aid | Lubricants | [7 empty] | No
aluminium hydroxide benzoate stearate |  | 54326-11-3 | 844 | organic materials | 2031-12-31 |  | 2024-05-13 | Polymer production aid¦ Additive | Lubricants |  |  |  | For aluminium, refer to Annex V. |  |  |  | No
[3-(2-aminoethyl)aminopropyl]trimethoxysilane |  | 1760-24-3 | 845 | organic materials | 2031-12-31 |  | 2024-05-13 | Polymer production aid | Plastics¦ coatings |  | 0,1 | [5 empty] | No
aramid fibres |  | 26125-61-1 | 846 | organic materials | 2034-12-31 |  | 2024-05-13 | Additive (polymeric) | Rubber |  |  | p-phenylendiamine MTCtap = 0,1 µg/l terephthalic acid MTCtap = 375 µg/l |  |  |  |  | No
benzothiazyl-2-cyclohexylsulfenamide |  | 95-33-0 | 847 | organic materials | 2031-12-31 |  | 2024-05-13 | Aid to polymerisation | Rubber |  | 0,1 | 2-mercaptobenzothiazole (2-MBT) (CAS No. 149-30-4) MTCtap = 100 µg/l 2,2‘-Ddithio-bis-benzothiazole (Di(benzothiazole-2-yl)disulfide, MBTS) (CAS No. 120-78-5) MTCtap = 2.5 µg/l benzothiazole (BT) (CAS No. 95-16-9) MTCtap = 0.1 µg/l 2-benzothiazolone (BTon) (CAS No. 934-34-9) MTCtap = 0.1 µg/l cyclohexylamine (CAS No. 108-91-8) MTCtap = 2.5 µg/l | (43) |  |  |  | No
2,5-bis(tert-butylperoxy)-2,5-dimethylhexane |  | 78-63-7 | 848 | organic materials | 2031-12-31 |  | 2024-05-13 | Aid to polymerisation | Plastics¦ rubber¦ coatings |  | 0,1 | When used for rubber, the following degradation products are relevant: tert-butanol MTCtap = 500 µg/l tert-amylalcohol MTCtap = 0,1 µg/l 2,5-dimethyl-hexanediol MTCtap = 0,1 µg/l 2,2,5,5-tetramethyltetrahydrofurane MTCtap = 0,1 µg/l (NB. it could not be analysed as no standard available) For DHBP application above 0.4%: 3,3,6,6-tetramethyl-1,2-dioxane MTCtap = 0,1 µg/l di-tert-butylperoxide MTCtap = 0,1 µg/l (both impurities of DHBP) |  |  |  |  | No
1,3-(and/or 1,4)-bis(tert-butylperoxyisopropyl)benzene |  | 25155-25-3 2212-81-9 2781-00-2 | 849 | organic materials | 2031-12-31 |  | 2024-05-13 | Aid to polymerisation | Plastics¦ rubber |  | 0,1 | [5 empty] | No | [7 empty] | No peroxide on the product surface.
bis(2-methyl-4-hydroxy-5-tert-butylfenyl)butane |  | 85-60-9 | 850 | organic materials | 2031-12-31 |  | 2024-05-13 | Additive | Rubber |  | 15 | [5 empty] | No
bis(4-octylphenyl)amine (4,4'-dioctyldiphenylamine) |  | 101-67-7 | 851 | organic materials | 2028-12-31 |  | 2024-05-13 | Additive | Rubber |  | 2,5 | [5 empty] | No | [7 empty] | Additional requirements for primary aromatic amines and sec. amines apply; refer to Sections 2.2.2-2.2.4, Annex I of Commission Implementing Decision (EU) 2024/368.
bisphenol-F-diglycidylether (BFDGE; bis(hydroxyphenyl) methane bis(2,3-epoxypropyl) ethers) |  | 39817-09-9 | 852 | organic materials | 2028-12-31 |  | 2024-05-13 | Monomer or other reactant (resin) | Coatings |  | 2,5 - expressed as the sum of BFDGE and hydrolysis products | bisphenol F MTCtap = 2,5 µg/l epichlorohydrin MTCtap = 0.1 µg/l | (49) |  |  |  | No
bromine |  | 7726-95-6 | 853 | organic materials | 2031-12-31 |  | 2024-05-13 | Monomer or other reactant | Rubber | [7 empty] | No
N-tert-butyl-2-benzothiazolesulfenamide |  | 95-31-8 | 854 | organic materials | 2031-12-31 |  | 2024-05-13 | Aid to polymerisation | Rubber |  |  |  | (43) |  |  |  | No
4-tert-butylcatechol |  | 98-29-3 | 855 | organic materials | 2031-12-31 |  | 2024-05-13 | Additive | Coatings¦ silicone | [7 empty] | No
tert-butylcumylperoxide |  | 3457-61-2 | 856 | organic materials | 2031-12-31 |  | 2024-05-13 | Aid to polymerisation | Coatings¦ silicone | [7 empty] | No | [7 empty] | No peroxide on the product surface.
4-sec-butyl-2,6-di-tert-butylphenol |  | 17540-75-9 | 857 | organic materials | 2031-12-31 |  | 2024-05-13 | Additive | Plastics¦ rubber |  | 2,5 | For the MTCtap values of degradation products, refer to Table 4. |  |  |  |  | No
2-tert-butylphenol |  | 88-18-6 | 858 | organic materials | 2031-12-31 |  | 2024-05-13 | Monomer or other reactant | Plastics¦ coatings |  | 0,1 | [5 empty] | No
1,4-cyclohexanediisocyanate |  | 2556-36-7 | 859 | organic materials | 2028-12-31 |  | 2024-05-13 | Monomer or other reactant | Coatings |  |  |  | (16) |  |  |  | No | [7 empty] | Maximum residual content in the final material (QM) = 1 mg/kg expressed as isocyanate moiety. Verification of compliance by residual content per water contact surface area (QMA).
N-(cyclohexylthio)phthalimide |  | 17796-82-6 | 860 | organic materials | 2031-12-31 |  | 2024-05-13 | Aid to polymerisation | Rubber |  | 150 | [5 empty] | No
4,4'-diaminodiphenylmethane |  | 101-77-9 | 861 | organic materials | 2028-12-31 |  | 2024-05-13 | Monomer or other reactant | Coatings |  | 0,1 | [5 empty] | No
N,N'-diaryl-p-phenylenediamine |  | 68953-84-4 | 862 | organic materials | 2031-12-31 |  | 2024-05-13 | Additive | Rubber |  | 0,1 | [5 empty] | No
dibenzoyl peroxide |  | 94-36-0 | 863 | organic materials | 2031-12-31 |  | 2024-05-13 | Aid to polymerisation | Plastics¦ rubber¦ silicone |  | 0,1 | [5 empty] | No
1,1-di-tert-butylperoxy-3,3,5-trimethylcyclohexane |  | 6731-36-8 | 864 | organic materials | 2031-12-31 |  | 2024-05-13 | Aid to polymerisation | Plastics¦ rubber |  | 0,1 | [5 empty] | No | [7 empty] | No peroxide on the product surface.
2,4-di-tert-butylphenol |  | 96-76-4 | 865 | organic materials | 2031-12-31 |  | 2024-05-13 | Additive | Rubber | [7 empty] | No
dibutyltin dilaurate |  | 77-58-7 | 866 | organic materials | 2028-12-31 |  | 2024-05-13 | Aid to polymerisation | Plastics¦ coatings¦ silicone |  | 0,1 | [5 empty] | No
2,4-dichlorobenzoyl peroxide |  | 133-14-2 | 867 | organic materials | 2031-12-31 |  | 2024-05-13 | Aid to polymerisation | Coatings¦ silicone |  | 0,1 | [5 empty] | No | [7 empty] | No peroxide on the product surface.
dicumyl peroxide |  | 80-43-3 | 868 | organic materials | 2031-12-31 |  | 2024-05-13 | Aid to polymerisation | Plastics¦ rubber¦ silicone |  | 0,1 | When used for rubber or silicone, the following degradation products are relevant: cumylalcohol MTCtap = 2,5 µg/l methylcumylether MTCtap = 0,1 µg/l alpha-methylstyrene MTCtap = 0,7 µg/l acetophenone MTCtap = 2,5 µg/l |  |  |  |  | No
dicyclopentadiene |  | 77-73-6 | 869 | organic materials | 2031-12-31 |  | 2024-05-13 | Monomer or other reactant | Rubber |  | 2,5 | [5 empty] | No
diethyleneglycol monoethyl ether |  | 111-90-0 | 870 | organic materials | 2031-12-31 |  | 2024-05-13 | Polymer production aid | Coatings |  |  |  | (40) |  |  |  | No
diethylenetriaminepentaacetic acid pentasodium salt |  | 140-01-2 | 871 | organic materials | 2028-12-31 |  | 2024-05-13 | Polymer production aid | Plastics | [7 empty] | No
N,N-diethylhydroxylamine |  | 3710-84-7 | 872 | organic materials | 2031-12-31 |  | 2024-05-13 | Aid to polymerisation | Plastics | [7 empty] | No | [7 empty] | Maximum dosage = 0,02 % (w/w). Maximum quantity of diethylamine impurity in the product 0,1 %. Maximum quantity of N-nitrosodiethylamine impurity in the product 0,5 mg/kg.
5,12-dihydroquino[2,3-b]acridine-7,14-dione |  | 1047-16-1 | 873 | organic materials | 2031-12-31 |  | 2024-05-13 | Additive | Plastics¦ coatings | [7 empty] | No | [7 empty] | If used as filler or pigment (additive) the requirements on purity of pigments, colorants and fillers apply; refer to Section 4.6, Annex I of Commission Implementing Decision (EU) 2024/368.
diisobutyryl peroxide |  | 3437-84-1 | 874 | organic materials | 2031-12-31 |  | 2024-05-13 | Aid to polymerisation | Plastics |  | 0,1 | [5 empty] | No | [7 empty] | Maximum dosage = 0,02 % (w/w). No peroxide on the product surface.
dilauroyl peroxide |  | 105-74-8 | 875 | organic materials | 2031-12-31 |  | 2024-05-13 | Aid to polymerisation | Plastics | [7 empty] | No | [7 empty] | No peroxide on the product surface.
dimethoxymethane |  | 109-87-5 | 876 | organic materials | 2031-12-31 |  | 2024-05-13 | Monomer or other reactant¦ Aid to polymerisation | Plastics | [7 empty] | No
dimethylamine |  | 124-40-3 | 877 | organic materials | 2031-12-31 |  | 2024-05-13 | Monomer or other reactant | Rubber¦ coatings |  | 3,0 | [5 empty] | No
2-dimethylamino-2-methyl-1-propanol |  | 7005-47-2 | 878 | organic materials | 2031-12-31 |  | 2024-05-13 | Additive | Plastics | [7 empty] | No
di(4-methyl-benzoyl)peroxide |  | 895-85-2 | 879 | organic materials | 2031-12-31 |  | 2024-05-13 | Aid to polymerisation | Silicone | [7 empty] | No | [7 empty] | No peroxide on the product surface. Not for use in rubber.
dimethyldiphenylthiuram disulfide |  | 53880-86-7 | 880 | organic materials | 2028-12-31 |  | 2024-05-13 | Aid to polymerisation | Rubber |  |  |  | (42) |  |  |  | No
dimethyl ether |  | 115-10-6 | 881 | organic materials | 2031-12-31 |  | 2024-05-13 | Polymer production aid | Coatings |  | < 1 | [5 empty] | No
N,N-dimethylformamide |  | 68-12-2 | 882 | organic materials | 2028-12-31 |  | 2024-05-13 | Polymer production aid | Plastics¦ coatings |  | 2,5 | [5 empty] | No
dimethylsiloxane, hydroxy terminated |  | 70131-67-8 | 883 | organic materials | 2028-12-31 |  | 2024-05-13 | Monomer or other reactant (base oil) | Lubricants | [7 empty] | No
dioctadecyl pentaerythritol diphosphite |  | 3806-34-6 | 884 | organic materials | 2031-12-31 |  | 2024-05-13 | Additive | Plastics | [7 empty] | No
di-N-pentamethylenethiuram hexasulfide |  | 971-15-3 | 885 | organic materials | 2031-12-31 |  | 2024-05-13 | Aid to polymerisation | Rubber |  |  |  | (42) |  |  |  | No
di-N-pentamethylenethiuram tetrasulfide |  | 120-54-7 | 886 | organic materials | 2028-12-31 |  | 2024-05-13 | Aid to polymerisation | Rubber |  |  |  | (42) |  |  |  | No
diphenylamine |  | 122-39-4 | 887 | organic materials | 2031-12-31 |  | 2024-05-13 | Aid to polymerisation | Plastics¦ rubber | [7 empty] | No | [7 empty] | Maximum dosage = 0,1 % (w/w).
diphenylamine, octylated |  | 68411-46-1 | 888 | organic materials | 2031-12-31 |  | 2024-05-13 | Additive | Rubber | [7 empty] | No | [7 empty] | Additional requirements for primary aromatic amines and sec. amines apply; refer to Sections 2.2.2-2.2.4, Annex I of Commission Implementing Decision (EU) 2024/368. Maximum residual content in the final material (QM) = 15 g/kg.
N,N-diphenylguanidine |  | 102-06-7 | 889 | organic materials | 2028-12-31 |  | 2024-05-13 | Aid to polymerisation | Rubber |  | 2,5 | [5 empty] | No
dithiobis(2-benzothiazole) |  | 120-78-5 | 890 | organic materials | 2031-12-31 |  | 2024-05-13 | Aid to polymerisation | Rubber |  | 2,5 | mercaptobenzothiazol MTCtap = 100 µg/l N-nitrosamines MTCtap = 0,3 µg/l | (43) |  |  |  | No
2-ethylbutane-1,4-diisocyanate |  | 87057-87-2 | 891 | organic materials | 2028-12-31 |  | 2024-05-13 | Monomer or other reactant | Coatings |  |  |  | (16) |  |  |  | No | [7 empty] | Maximum residual content in the final material (QM) = 1 mg/kg, expressed as isocyanate moiety. Verification of compliance by residual content per water contact surface area (QMA).
ethyleneglycol monoethyl ether |  | 110-80-5 | 892 | organic materials | 2028-12-31 |  | 2024-05-13 | Monomer or other reactant¦ Polymer production aid | Coatings¦ silicone |  |  |  | (2) |  |  |  | No
ethyleneglycol monomethyl ether |  | 109-86-4 | 893 | organic materials | 2028-12-31 |  | 2024-05-13 | Polymer production aid | Coatings |  |  |  | (2) |  |  |  | No
2-ethylhexanoic acid |  | 149-57-5 | 894 | organic materials | 2031-12-31 |  | 2024-05-13 | Additive¦ Polymer production aid | Plastics |  | 2,5 | [5 empty] | No
ethyltrisacetoxysilane |  | 17689-77-9 | 895 | organic materials | 2031-12-31 |  | 2024-05-13 | Aid to polymerisation | Silicone | [7 empty] | No
ethylvinylbenzene |  | 28106-30-1 | 896 | organic materials | 2028-12-31 |  | 2024-05-13 | Monomer or other reactant | Plastics |  |  |  | (44) |  |  |  | No
ethynylcyclohexanol |  | 78-27-3 | 897 | organic materials | 2031-12-31 |  | 2024-05-13 | Polymer production aid | Rubber¦ coatings¦ silicone |  | 900 | [5 empty] | No
formaldehyde-2,4,6-triamino-1,3,5-triazine, copolymer |  | 9003-08-1 | 898 | organic materials | 2037-12-31 |  | 2024-05-13 | Additive | Coatings |  |  |  | (15) |  |  |  | No | [7 empty] | Only for sintered PTFE.
formaldehyde-xylene, copolymer |  | 9006-24-0 | 899 | organic materials | 2028-12-31 |  | 2024-05-13 | Monomer or other reactant (resin)¦ Other (processing aid) | Rubber |  |  |  | (15) |  |  |  | No
1,4-hexadiene |  | 592-45-0 | 900 | organic materials | 2028-12-31 |  | 2024-05-13 | Monomer or other reactant | Rubber |  |  |  | (45) |  |  |  | No
1,5-hexadiene |  | 592-42-7 | 901 | organic materials | 2031-12-31 |  | 2024-05-13 | Monomer or other reactant | Rubber |  |  |  | (45) |  |  |  | No
1,6 hexanediol diglycidyl ether |  | 16096-31-4 | 902 | organic materials | 2028-12-31 |  | 2024-05-13 | Additive | Coatings |  | 0,1 | [5 empty] | No
2-hydroxy-2-sulfinato acetic acid, disodium salt |  |  | 903 | organic materials | 2028-12-31 |  | 2024-05-13 | Aid to polymerisation | Plastics |  |  |  | (18) |  |  |  | No | [7 empty] | When used in a mixture of 2-hydroxy-2-sulfinato acetic acid, disodium salt (35-60 %), 2-hydroxy-2-sulfonato acetic acid, disodium salt (10-60 %) and sodium sulfite (0-40 %) (mixture), the maximum dosage shall be 0,5 %.
2-hydroxy-2-sulfonato acetic acid, disodium salt |  |  | 904 | organic materials | 2028-12-31 |  | 2024-05-13 | Aid to polymerisation | Plastics |  |  |  | (18) |  |  |  | No | [7 empty] | When used in a mixture of 2-hydroxy-2-sulfinato acetic acid, disodium salt (35-60 %), 2-hydroxy-2-sulfonato acetic acid, disodium salt (10-60 %) and sodium sulfite (0-40 %) (mixture), the maximum dosage shall be 0,5 %.
4-hydroxy-2,2,6,6-tetramethylpiperidinoxyl |  | 2226-96-2 | 905 | organic materials | 2031-12-31 |  | 2024-05-13 | Aid to polymerisation | Plastics |  | 2,5 | [5 empty] | No | [7 empty] | No peroxide on the product surface.
3-iodo-2-propynylbutylcarbamate |  | 55406-53-6 | 906 | organic materials | 2031-12-31 |  | 2024-05-13 | Aid to polymerisation | Rubber¦ coatings | [7 empty] | No
isobutanol |  | 78-83-1 | 907 | organic materials | 2031-12-31 |  | 2024-05-13 | Polymer production aid | Silicone | [7 empty] | No
isobutyl titanate |  | 7425-80-1 | 908 | organic materials | 2031-12-31 |  | 2024-05-13 | Aid to polymerisation | Silicone | [7 empty] | No
linoleamide |  | 3999-01-7 | 909 | organic materials | 2028-12-31 |  | 2024-05-13 | Aid to polymerisation | Coatings¦ silicone | [7 empty] | No
2-mercaptobenzothiazole |  | 149-30-4 | 910 | organic materials | 2031-12-31 |  | 2024-05-13 | Aid to polymerisation | Rubber |  | 100 |  | (43) |  |  |  | No
2-mercaptoethanol |  | 60-24-2 | 911 | organic materials | 2031-12-31 |  | 2024-05-13 | Additive | Plastics¦ rubber |  | 2,5 | [5 empty] | No
mercaptoethyl tallate |  | 68440-24-4 | 912 | organic materials | 2028-12-31 |  | 2024-05-13 | Additive or polymer production aid | Plastics |  | 1500 | [5 empty] | No
methyl-2-butyn-3-ol-2 |  | 115-19-5 | 913 | organic materials | 2031-12-31 |  | 2024-05-13 | Aid to polymerisation | Coatings¦ silicone | [7 empty] | No
2-methyl-1,5-diaminopentane |  | 15520-10-2 | 914 | organic materials | 2031-12-31 |  | 2024-05-13 | Monomer or other reactant | Coatings |  | 5,0 | [5 empty] | No
2,2-methylenebis(4-methyl-6-nonylphenol) |  | 7786-17-6 | 915 | organic materials | 2031-12-31 |  | 2024-05-13 | Additive | Plastics¦ rubber |  | 0,1 | [5 empty] | No
methylepichlorhydrin |  | 598-09-4 | 916 | organic materials | 2028-12-31 |  | 2024-05-13 | Monomer or other reactant | Coatings |  | 0,1 | [5 empty] | No
methyl ethyl ketone oxime |  | 96-29-7 | 917 | organic materials | 2028-12-31 |  | 2024-05-13 | Aid to polymerisation | Coatings |  | 120 | [5 empty] | No | [7 empty] | Only for hot curing coatings.
2-methylimidazole |  | 693-98-1 | 918 | organic materials | 2028-12-31 |  | 2024-05-13 | Additive | Coatings |  | 2,5 | [5 empty] | No
2-methylimidazoline |  | 534-26-9 | 919 | organic materials | 2028-12-31 |  | 2024-05-13 | Additive or polymer production aid | Coatings |  | 0,1 | [5 empty] | No
2-methylpentane-1,5-diisocyanate |  | 34813-62-2 | 920 | organic materials | 2028-12-31 |  | 2024-05-13 | Monomer or other reactant | Coatings |  |  |  | (16) |  |  |  | No | [7 empty] | Maximum residual content in the final material (QM) = 1 mg/kg expressed as isocyanate moiety. Verification of compliance by residual content per water contact surface area (QMA).
methyltin-2-mercaptoethyl tallate |  | 201687-58-3 | 921 | organic materials | 2028-12-31 |  | 2024-05-13 | Aid to polymerisation | Plastics |  | 9,0 | [5 empty] | No
methyltrisacetoxysilane |  | 4253-34-3 | 922 | organic materials | 2031-12-31 |  | 2024-05-13 | Aid to polymerisation | Silicone | [7 empty] | No
methyltrisbutanoximosilane |  | 22984-54-9 | 923 | organic materials | 2031-12-31 |  | 2024-05-13 | Aid to polymerisation | Silicone | [7 empty] | No
methyltriscyclohexylaminosilane | 240-040-8 | 15901-40-3 | 924 | organic materials | 2031-12-31 |  | 2024-05-13 | Aid to polymerisation | Silicone | [7 empty] | No
methyltris-sec.-butylaminosilane | 253-634-7 | 37697-65-7 | 925 | organic materials | 2031-12-31 |  | 2024-05-13 | Aid to polymerisation | Silicone | [7 empty] | No
polytitanic acid, butyl ester (butylpolytitanate) |  |  | 926 | organic materials | 2028-12-31 |  | 2024-05-13 | Aid to polymerisation | Silicone | [7 empty] | No
monochlorobenzene |  | 108-90-7 | 927 | organic materials | 2031-12-31 |  | 2024-05-13 | Additive | Plastics¦ coatings |  | 1,0 | [5 empty] | No
neodecaneperoxoic acid, 1,1,3,3-tetramethylbutyl ester |  | 51240-95-0 | 928 | organic materials | 2031-12-31 |  | 2024-05-13 | Aid to polymerisation | Plastics |  | 0,1 | [5 empty] | No | [7 empty] | Maximum dosage = 0,06 % (w/w). No peroxide on the product surface.
naphthalene sulfonic acid-formaldehyde condensation product, sodium salt |  | 9084-06-4 | 929 | organic materials | 2037-12-31 |  | 2024-05-13 | Polymer production aid | Plastics¦ rubber |  |  |  | (15) |  |  |  | No | [7 empty] | Only for sintered products.
nitric acid |  | 7697-37-2 | 930 | organic materials | 2031-12-31 |  | 2024-05-13 | Polymer production aid | Plastics¦ coatings |  | 5,0 | [5 empty] | No
2-octyl-2H-isothiazole-3-one |  | 26530-20-1 | 931 | organic materials | 2031-12-31 |  | 2024-05-13 | Other (in-can preservative) | Rubber | [7 empty] | No | [7 empty] | Only to be used as in-can preservative; no antimicrobial effects on the surface of the product, to be tested in accordance with Sections 3.4 and 4.4, Annex I of Commission Implementing Decision (EU) 2024/368.
paraffin oil |  | 8012-95-1 8042-47-5 | 932 | organic materials | 2031-12-31 |  | 2024-05-13 | Additive | Plastics¦ rubber | [7 empty] | No
peroxybenzoic acid, tert-butyl ester |  | 614-45-9 | 933 | organic materials | 2031-12-31 |  | 2024-05-13 | Aid to polymerisation | Plastics¦ coatings |  | 0,1 | [5 empty] | No
peroxydicarbonic acid, bis(4-tert-butylcyclohexyl) ester |  | 15520-11-3 | 934 | organic materials | 2031-12-31 |  | 2024-05-13 | Aid to polymerisation | Plastics¦ coatings |  | 0,1 | [5 empty] | No | [7 empty] | No peroxide on the product surface.
peroxydicarbonic acid, bis(2-ethylhexyl) ester |  | 16111-62-9 | 935 | organic materials | 2031-12-31 |  | 2024-05-13 | Aid to polymerisation | Plastics |  | 0,1 | [5 empty] | No | [7 empty] | No peroxide on the product surface.
peroxydicarbonic acid, dicetyl ester |  | 26322-14-5 | 936 | organic materials | 2031-12-31 |  | 2024-05-13 | Aid to polymerisation | Plastics |  | 0,1 | [5 empty] | No | [7 empty] | No peroxide on the product surface.
peroxydicarbonic acid, dimyristyl ester |  | 53220-22-7 | 937 | organic materials | 2031-12-31 |  | 2024-05-13 | Aid to polymerisation | Plastics |  | 0,1 | [5 empty] | No | [7 empty] | No peroxide on the product surface.
peroxypivalic acid, tert-butyl ester |  | 927-07-1 | 938 | organic materials | 2031-12-31 |  | 2024-05-13 | Aid to polymerisation | Plastics |  | 0,1 | [5 empty] | No
peroxy-2-ethylhexanoic acid, tert-butyl ester |  | 3006-82-4 | 939 | organic materials | 2031-12-31 |  | 2024-05-13 | Aid to polymerisation | Plastics¦ rubber |  | 0,1 | [5 empty] | No
peroxydisulfuric acid, disodium salt |  | 7775-27-1 | 940 | organic materials | 2031-12-31 |  | 2024-05-13 | Aid to polymerisation | Plastics¦ coatings |  | 0,1 | [5 empty] | No
peroxyneodecanoic acid, tert-butyl ester |  | 26748-41-4 | 941 | organic materials | 2031-12-31 |  | 2024-05-13 | Aid to polymerisation | Plastics |  | 0,1 | [5 empty] | No
peroxydisulfuric acid, dipotassium salt |  | 7727-21-1 | 942 | organic materials | 2031-12-31 |  | 2024-05-13 | Aid to polymerisation | Plastics¦ coatings |  | 0,1 | [5 empty] | No
phenols, butylated, isobutylated or octylated |  | 68610-06-0 | 943 | organic materials | 2028-12-31 |  | 2024-05-13 | Additive | Rubber |  |  | For the MTCtap values of degradation products, refer to Table 4. |  |  |  |  | No
phenols, styrenated |  | 61788-44-1 | 944 | organic materials | 2031-12-31 |  | 2024-05-13 | Additive | Rubber¦ coatings | [7 empty] | No
2-phenylimidazol |  | 936-49-2 | 945 | organic materials | 2031-12-31 |  | 2024-05-13 | Monomer or other reactant | Coatings |  | 2,5 | [5 empty] | No
1,4-phenylene diisocyanate |  | 104-49-4 | 946 | organic materials | 2031-12-31 |  | 2024-05-13 | Monomer or other reactant | Coatings |  |  |  | (16) |  |  |  | No | [7 empty] | Maximum residual content in the final material (QM) = 1 mg/kg expressed as isocyanate moiety. Verification of compliance by residual content per water contact surface area (QMA).
phenyl-o-tolyl-phenylenediamine |  | 7774-80-3 | 947 | organic materials | 2028-12-31 |  | 2024-05-13 | Additive | Rubber |  | 0,1 | [5 empty] | No
phosphoric acid, tributyl ester |  | 126-73-8 | 948 | organic materials | 2028-12-31 |  | 2024-05-13 | Additive¦ Polymer production aid | Rubber | [7 empty] | No
phosphorous acid |  | 10294-56-1 | 949 | organic materials | 2028-12-31 |  | 2024-05-13 | Additive | Rubber | [7 empty] | No | [7 empty] | If used as filler or pigment (additive) the requirements on purity of pigments, colorants and fillers apply; refer to Section 4.6, Annex I of Commission Implementing Decision (EU) 2024/368.
phosphorous acid, dinonylphenyl bis(nonylphenyl) ester |  | 54771-30-1 | 950 | organic materials | 2028-12-31 |  | 2024-05-13 | Additive | Plastics |  | 300 | [5 empty] | No
phthalic acid, dicyclohexyl ester |  | 84-61-7 | 951 | organic materials | 2028-12-31 |  | 2024-05-13 | Additive | Plastics |  | 300 | [5 empty] | No | [7 empty] | Maximum dosage = 5 % (w/w) as sum of all phthalates.
piperazine |  | 110-85-0 | 952 | organic materials | 2028-12-31 |  | 2024-05-13 | Monomer or other reactant | Plastics¦ rubber |  | 75 | [5 empty] | No
polyacrylic acid |  | 9003-01-4 | 953 | organic materials | 2031-12-31 |  | 2024-05-13 | Additive | Rubber |  |  |  | (21) |  |  |  | No
polybutene |  | 9003-29-6 | 954 | organic materials | 2034-12-31 |  | 2024-05-13 | Monomer or other reactant (base oil)¦ Additive¦ Polymer production aid | Rubber¦ lubricants | [7 empty] | No | [7 empty] | Molecular weight > 1000 Da.
polybutene, hydrogenated |  | 68937-10-0 | 955 | organic materials | 2037-12-31 |  | 2024-05-13 | Monomer or other reactant (base oil) | Lubricants | [7 empty] | No | [7 empty] | Molecular weight > 1000 Da.
polycyclopentadiene |  | 68132-00-3 | 956 | organic materials | 2028-12-31 |  | 2024-05-13 | Monomer or other reactant (resin) | Plastics | [7 empty] | No
polyethyleneamine |  |  | 957 | organic materials | 2031-12-31 |  | 2024-05-13 | Additive | Plastics¦ coatings | [7 empty] | No | [7 empty] | For polypropylene as an anchoring agent: ≤ 0,05 μg/dm2 provided that the product does not release ethyleneimine.
polyethylene aminostearamide ethylsulfate |  |  | 958 | organic materials | 2034-12-31 |  | 2024-05-13 | Additive | Coatings | [7 empty] | No
poly(ethylene-co-acrylic acid), zinc salt |  | 28208-80-2 | 959 | organic materials | 2037-12-31 |  | 2024-05-13 | Monomer or other reactant | Plastics |  |  |  | (21) For zinc, refer to Annex V. |  |  |  | No
polyethyleneglycol dioleate |  | 9005-07-6 | 960 | organic materials | 2034-12-31 |  | 2024-05-13 | Additive | Coatings | [7 empty] | No
polyisobutene |  | 9003-27-4 | 961 | organic materials | 2037-12-31 |  | 2024-05-13 | Monomer or other reactant (base oil)¦ Additive (polymeric) for rubber | Plastics¦ rubber¦ lubricants | [7 empty] | No | [7 empty] | Molecular weight > 1000 Da.
poly(styrene-co-maleic anhydride) |  |  | 962 | organic materials | 2037-12-31 |  | 2024-05-13 | Additive | Plastics | [7 empty] | No
polytetrafluoroethylene |  | 9002-84-0 | 963 | organic materials | 2028-12-31 |  | 2024-05-13 | Additive (polymeric) | Coatings¦ lubricants¦ silicone |  | 2,5 - for the residual tetrafluoroethylene |  | (38) |  |  |  | No
polyvinyl cyclohexane |  | 25498-06-0 | 964 | organic materials | 2037-12-31 |  | 2024-05-13 | Polymer production aid | Rubber | [7 empty] | No
poly(vinyl methyl ether) |  |  | 965 | organic materials | 2037-12-31 |  | 2024-05-13 | Additive | Plastics | [7 empty] | No
N,N''-1,3-propanediyl bis-(N'-octadecylurea) |  | 35674-65-8 | 966 | organic materials | 2031-12-31 |  | 2024-05-13 | Additive Polymer production aid | Coatings |  | 2,5 | [5 empty] | No
propylene carbonate |  | 108-32-7 | 967 | organic materials | 2031-12-31 |  | 2024-05-13 | Polymer production aid | Lubricants | [7 empty] | No
sebacic acid, bis(2-ethylhexyl) ester |  | 122-62-3 | 968 | organic materials | 2031-12-31 |  | 2024-05-13 | Additive (polymeric) | Plastics | [7 empty] | No
sebacic acid, bis(2,2,6,6-tetramethyl-4-piperidyl) ester |  | 52829-07-9 | 969 | organic materials | 2031-12-31 |  | 2024-05-13 | Additive¦ Polymer production aid | Plastics¦ lubricants |  | 300 | [5 empty] | No
sodium aluminate |  |  | 970 | organic materials | 2031-12-31 |  | 2024-05-13 | Additive | Coatings | [7 empty] | No | [7 empty] | If used as filler or pigment (additive) the requirements on purity of pigments, colorants and fillers apply; refer to Section 4.6, Annex I of Commission Implementing Decision (EU) 2024/368.
sodium hydroxymethanesulfinate |  | 149-44-0 | 971 | organic materials | 2031-12-31 |  | 2024-05-13 | Aid to polymerisation | Plastics | [7 empty] | No | [7 empty] | Maximum dosage = 0,07 % (w/w).
stearoyl-palmitoyl-benzoyl-methane |  |  | 972 | organic materials | 2028-12-31 |  | 2024-05-13 | Monomer or other reactant | Plastics | [7 empty] | No
styrene, reaction product with diphenylamine |  | 68442-68-2 | 973 | organic materials | 2031-12-31 |  | 2024-05-13 | Additive | Rubber |  | 2,5 | [5 empty] | No
sulfolane |  | 126-33-0 | 974 | organic materials | 2031-12-31 |  | 2024-05-13 | Polymer production aid | Plastics |  | 2,5 | [5 empty] | No
sulfur dioxide |  | 7446-09-5 | 975 | organic materials | 2031-12-31 |  | 2024-05-13 | Monomer or other reactant | Rubber | [7 empty] | No
tetrabenzylthiuram disulfide |  | 10591-85-2 | 976 | organic materials | 2031-12-31 |  | 2024-05-13 | Aid to polymerisation | Rubber |  |  |  | (42) |  |  |  | No
tetra-n-butyl titanate |  | 5593-70-4 | 977 | organic materials | 2031-12-31 |  | 2024-05-13 | Aid to polymerisation | Plastics¦ rubber¦ silicone | [7 empty] | No
tetraethylthiuram disulfide |  | 97-77-8 | 978 | organic materials | 2031-12-31 |  | 2024-05-13 | Aid to polymerisation | Plastics¦ rubber |  |  |  | (42) |  |  |  | No
1,1,1,2-tetrafluoroethane |  | 811-97-2 | 979 | organic materials | 2028-12-31 |  | 2024-05-13 | Additive | Plastics |  |  |  | (38) |  |  |  | No | [7 empty] | Maximum dosage = 2,2 % (w/w).
tetraisobutylthiuramdisulfide |  | 3064-73-1 | 980 | organic materials | 2031-12-31 |  | 2024-05-13 | Additive or polymer production aid | Rubber |  |  |  | (42) |  |  |  | No
2,4,7,9-tetramethyl-5-decyne-4,7-diol |  | 126-86-3 | 981 | organic materials | 2031-12-31 |  | 2024-05-13 | Aid to polymerisation | Rubber | [7 empty] | No | [7 empty] | Maximum dosage = 0,1 % (w/w).
tetramethylthiuram disulfide |  | 137-26-8 | 982 | organic materials | 2031-12-31 |  | 2024-05-13 | Aid to polymerisation | Rubber |  |  |  | (42) |  |  |  | No
tetramethylthiuram monosulfide |  | 97-74-5 | 983 | organic materials | 2031-12-31 |  | 2024-05-13 | Aid to polymerisation | Rubber |  |  |  | (42) |  |  |  | No
toluene diisocyanate |  | 26471-62-5 | 984 | organic materials | 2031-12-31 |  | 2024-05-13 | Monomer or other reactant | Coatings |  |  |  | (16) |  |  |  | No | [7 empty] | Maximum residual content in the final material (QM) = 1 mg/kg, expressed as isocyanate moiety. Verification of compliance by residual content per water contact surface area (QMA).
p-toluenesulfonic acid |  | 104-15-4 | 985 | organic materials | 2031-12-31 |  | 2024-05-13 | Aid to polymerisation | Plastics¦ rubber |  | 0,5 | [5 empty] | No
o-tolylbiguanidine |  | 93-69-6 | 986 | organic materials | 2031-12-31 |  | 2024-05-13 | Aid to polymerisation | Rubber |  | 0,1 | [5 empty] | No
triallyl isocyanurate |  | 1025-15-6 | 987 | organic materials | 2031-12-31 |  | 2024-05-13 | Aid to polymerisation | Rubber |  | 0,1 | [5 empty] | No
tricyclododecane diisocyanate |  | 28807-72-9 | 988 | organic materials | 2028-12-31 |  | 2024-05-13 | Monomer or other reactant | Coatings |  |  |  | (16) |  |  |  | No | [7 empty] | Maximum residual content in the final material (QM) = 1 mg/kg, expressed as isocyanate moiety. Verification of compliance by residual content per water contact surface area (QMA).
2,4,6-tri(dimethylaminomethyl)phenol |  | 90-72-2 | 989 | organic materials | 2031-12-31 |  | 2024-05-13 | Aid to polymerisation | Rubber¦ coatings |  | 0,1 | [5 empty] | No
triethyl phosphate |  | 78-40-0 | 990 | organic materials | 2031-12-31 |  | 2024-05-13 | Additive¦ Polymer production aid | Plastics¦ coatings |  | 375 | [5 empty] | No
vanadium chloride |  | 7718-98-1 | 991 | organic materials | 2031-12-31 |  | 2024-05-13 | Aid to polymerisation | Plastics¦ rubber |  |  |  | For vanadium, refer to Annex V. |  |  |  | No
vanadium oxide |  | 11099-11-9 | 992 | organic materials | 2028-12-31 |  | 2024-05-13 | Aid to polymerisation | Plastics¦ rubber |  |  |  | For vanadium, refer to Annex V. |  |  |  | No
vinylpyrrolidone |  | 88-12-0 | 993 | organic materials | 2028-12-31 |  | 2024-05-13 | Monomer¦ Additive¦ Polymer production aid | Plastics | [7 empty] | No
zinc dibenzyldithiocarbamate |  | 14726-36-4 | 994 | organic materials | 2031-12-31 |  | 2024-05-13 | Aid to polymerisation | Rubber |  |  |  | (42) For zinc, refer to Annex V. |  |  |  | No
zinc dibutyldithiocarbamate |  | 136-23-2 | 995 | organic materials | 2031-12-31 |  | 2024-05-13 | Aid to polymerisation | Rubber |  |  |  | (42) For zinc, refer to Annex V. |  |  |  | No
zinc diethyldithiocarbamate |  | 14324-55-1 | 996 | organic materials | 2031-12-31 |  | 2024-05-13 | Aid to polymerisation | Rubber |  |  |  | (42) For zinc, refer to Annex V. |  |  |  | No
zinc dimethyldithiocarbamate |  | 137-30-4 | 997 | organic materials | 2031-12-31 |  | 2024-05-13 | Aid to polymerisation¦ Other (in-can preservative) | Rubber¦ coatings |  |  |  | (42) For zinc, refer to Annex V. |  |  |  | No | [7 empty] | Only to be used as in-can preservative; no antimicrobial effects on the surface of the product, to be tested in accordance with Sections 3.4 and 4.4, Annex I of Commission Implementing Decision (EU) 2024/368.
zinc-di-2-ethylhexanoate |  | 136-53-8 | 998 | organic materials | 2031-12-31 |  | 2024-05-13 | Monomer or other reactant | Silicone | [7 empty] | No | [7 empty] | Maximum residual content in the final material (QM) = 15 g/kg.
zirconium oxide |  | 53801-45-9 | 999 | organic materials | 2028-12-31 |  | 2024-05-13 | Additive | Plastics¦rubber |  |  |  | For zirconium, refer to Annex V. |  |  |  | No
2,5-bis(tert-butylperoxy)-2,5-dimethyl-3-hexyne |  | 1068-27-5 | 1000 | organic materials | 2031-12-31 |  | 2024-05-13 | Aid to polymerisation | Plastics |  | 0,1 | [5 empty] | No
adipic acid dihydrazide |  | 1071-93-8 | 1001 | organic materials | 2034-12-31 |  | 2024-05-13 | Monomer or other reactant | Coatings |  | 2,5 | hydrazine MTCtap = 0,1 µg/l – to be checked by analysis. |  |  |  |  | No | [7 empty] | Only for powder coatings.
2-butanone peroxide |  | 1338-23-4 | 1002 | organic materials | 2031-12-31 |  | 2024-05-13 | Polymer production aid¦ Aid to polymerisation | Plastics |  | 0,1 | [5 empty] | No
3-(trimethoxysilyl)propylamine |  | 13822-56-5 | 1003 | organic materials | 2031-12-31 |  | 2024-05-13 | Monomer or other reactant | Coatings |  | 85 - expressed as silicon | [5 empty] | No | [7 empty] | Only for use in gas phase coatings on silicones, at max 400 °C; Si/N ratio in the layer should be at least 11.
acetylacetonate, iron salt |  | 14024-18-1 | 1004 | organic materials | 2031-12-31 |  | 2024-05-13 | Polymer production aid¦ Aid to polymerisation | Plastics¦ coatings |  | 2,5 | [5 empty] | No | [7 empty] | Maximum dosage = 0,01 % (w/w).
quino [2, 3-b]acridine-6,7,13,14(5H,12H)-tetrone (quinacridinone quinone, QAQ) |  | 1503-48-6 | 1005 | organic materials | 2031-12-31 |  | 2024-05-13 | Additive | Plastics |  | 2,0 | [5 empty] | No | [7 empty] | Purity > 90% QAQ. Specific nanomaterial (> 50% 1-100 nm) in maximum one particle dimension (platelets).
1,1,3,3-tetramethylbutyl peroxypivalate |  | 22288-41-1 | 1006 | organic materials | 2031-12-31 |  | 2024-05-13 | Polymer production aid¦ Aid to polymerisation | Plastics |  | 1,0 | [5 empty] | No | [7 empty] | Maximum dosage = 0,007 % (w/w).
3,6,9-triethyl-3,6,9-trimethyl-1,2,4,5,7,8-hexoxonane |  | 24748-23-0 | 1007 | organic materials | 2031-12-31 |  | 2024-05-13 | Polymer production aid¦ Aid to polymerisation | Plastics |  | 0,1 | [5 empty] | No | [7 empty] | Maximum dosage = 0,05 % (w/w).
(1,1-dimethylpropyl) 2,2-dimethyl-propaneperoxoate |  | 29240-17-3 | 1008 | organic materials | 2031-12-31 |  | 2024-05-13 | Polymer production aid¦ Aid to polymerisation | Plastics |  | 0,1 | [5 empty] | No | [7 empty] | Maximum dosage = 0,2 % (w/w).
acetylacetone peroxide |  | 37187-22-7 | 1009 | organic materials | 2028-12-31 |  | 2024-05-13 | Aid to polymerisation | Plastics |  | 0,1 | [5 empty] | No
tetramethylorthosilicate |  | 681-84-5 | 1010 | organic materials | 2031-12-31 |  | 2024-05-13 | Monomer or other reactant | Coatings | [7 empty] | No | [7 empty] | Only for use in gas phase coatings on silicones.
2-ethyl-1,3-hexanediol |  | 94-96-2 | 1011 | organic materials | 2031-12-31 |  | 2024-05-13 | Monomer or other reactant | Plastics¦ coatings |  | 2,5 | [5 empty] | No
di-(3,5,5-trimethyl)-hexanoyl)peroxide |  | 3851-87-4 | 1012 | organic materials | 2031-12-31 |  | 2024-05-13 | Aid to polymerisation | Plastics¦ rubber¦ coatings¦ silicone |  | 0,1 | [5 empty] | No | [7 empty] | Maximum dosage = 0,2 % (w/w).
dimethyltin dineodecanoate |  | 68928-76-7 | 1013 | organic materials | 2031-12-31 |  | 2024-05-13 | Polymer production aid¦ Aid to polymerisation | Plastics¦ rubber¦ coatings |  |  |  | (9) |  |  |  | No | [7 empty] | Plastics: maximum dosage = 0,12 % (w/w). Rubber, coatings: maximum dosage = 1 % (w/w).
hydrogen peroxide | 231-765-0 | 7722-84-1 | 1014 | organic materials | 2031-12-31 |  | 2024-05-13 | Aid to polymerisation | Plastics¦ rubber¦ coatings |  | 0,1 | [5 empty] | No
cumene hydroperoxide |  | 80-15-9 | 1015 | organic materials | 2031-12-31 |  | 2024-05-13 | Monomer or other reactant (crosslinker incorporated into polymer)¦ Aid to polymerisation | Plastics¦ rubber¦ coatings |  | 0,1 | [5 empty] | No | [7 empty] | Maximum dosage = 1 % (w/w).
peroxy(3,5,5-trimethylhexanoic acid), tert-butyl ester | 236-050-7 | 13122-18-4 | 1016 | organic materials | 2031-12-31 |  | 2024-05-13 | Aid to polymerisation | Plastics¦ rubber¦ coatings |  | 0,1 | [5 empty] | No | [7 empty] | Maximum dosage = 1 % (w/w).
tert-dodecanethiol | 246-619-1 | 25103-58-6 | 1017 | organic materials | 2031-12-31 |  | 2024-05-13 | Polymer production aid¦ Aid to polymerisation | Plastics¦ rubber¦ coatings | [7 empty] | No | [7 empty] | Plastics: maximum dosage = 0,7 % (w/w). Rubber: maximum dosage = 1 % (w/w).
ammonium persulfate | 231-786-5 | 7727-54-0 | 1018 | organic materials | 2031-12-31 |  | 2024-05-13 | Aid to polymerisation | Plastics¦ rubber¦ coatings |  | 0,1 |  | For ammonium, refer to Annex V. |  |  |  | No | [7 empty] | Maximum dosage = 1 % (w/w).
titanium trichloride |  | 7705-07-9 | 1019 | organic materials | 2031-12-31 |  | 2024-05-13 | Aid to polymerisation | Plastics¦ rubber¦ coatings | [7 empty] | No | [7 empty] | Maximum dosage = 1 % (w/w).
tert-butyl peroxyisobutyrate | 203-650-5 | 109-13-7 | 1020 | organic materials | 2031-12-31 |  | 2024-05-13 | Aid to polymerisation | Plastics¦ rubber¦ coatings | [7 empty] | No | [7 empty] | Maximum dosage = 1 % (w/w).
2-methylaminoethanol | 203-710-0 | 109-83-1 | 1021 | organic materials | 2031-12-31 |  | 2024-05-13 | Aid to polymerisation | Plastics¦ rubber¦ coatings | [7 empty] | No | [7 empty] | Maximum dosage = 1 % (w/w).
thiodiglycol | 203-874-3 | 111-48-8 | 1022 | organic materials | 2031-12-31 |  | 2024-05-13 | Aid to polymerisation | Plastics¦ rubber¦ coatings | [7 empty] | No | [7 empty] | Maximum dosage = 1 % (w/w).
1-dodecanethiol |  | 112-55-0 | 1023 | organic materials | 2031-12-31 |  | 2024-05-13 | Aid to polymerisation | Plastics¦ rubber¦ coatings | [7 empty] | No | [7 empty] | Maximum dosage = 1 % (w/w).
acetophenylhydrazine |  | 114-83-0 | 1024 | organic materials | 2028-12-31 |  | 2024-05-13 | Aid to polymerisation | Plastics¦ rubber¦ coatings | [7 empty] | No | [7 empty] | Maximum dosage = 1 % (w/w).
triethylamine | 204-469-4 | 121-44-8 | 1025 | organic materials | 2031-12-31 |  | 2024-05-13 | Aid to polymerisation | Plastics¦ rubber¦ coatings |  | 0,1 | [5 empty] | No
2-amino-2-methylpropanol | 204-709-8 | 124-68-5 | 1026 | organic materials | 2031-12-31 |  | 2024-05-13 | Polymer production aid | Plastics¦ rubber¦ coatings | [7 empty] | No
2,2'-azobis[2-methylbutyronitrile] | 236-740-8 | 13472-08-7 | 1027 | organic materials | 2031-12-31 |  | 2024-05-13 | Aid to polymerisation | Plastics¦ rubber¦ coatings | [7 empty] | No | [7 empty] | Maximum dosage = 1 % (w/w).
vanadium tris acetyl acetonate |  | 13476-99-8 | 1028 | organic materials | 2031-12-31 |  | 2024-05-13 | Aid to polymerisation | Plastics¦ rubber¦ coatings | [7 empty] | No | [7 empty] | Maximum dosage = 1 % (w/w).
diethylperoxydicarbonate |  | 14666-78-5 | 1029 | organic materials | 2031-12-31 |  | 2024-05-13 | Aid to polymerisation | Plastics¦ rubber¦ coatings | [7 empty] | No | [7 empty] | Maximum dosage = 1 % (w/w).
4-methoxyphenol | 205-769-8 | 150-76-5 | 1030 | organic materials | 2031-12-31 |  | 2024-05-13 | Aid to polymerisation | Plastics¦ rubber¦ coatings | [7 empty] | No | [7 empty] | Maximum dosage = 1 % (w/w).
di-n-propyl peroxydicarbonate |  | 16066-38-9 | 1031 | organic materials | 2031-12-31 |  | 2024-05-13 | Aid to polymerisation | Plastics¦ rubber¦ coatings | [7 empty] | No | [7 empty] | Maximum dosage = 1 % (w/w).
dibutyl peroxydicarbonate | 240-344-0 | 16215-49-9 | 1032 | organic materials | 2031-12-31 |  | 2024-05-13 | Aid to polymerisation | Plastics¦ rubber¦ coatings | [7 empty] | No | [7 empty] | Maximum dosage = 1 % (w/w).
butylhydroxyoxostannane | 218-880-1 | 2273-43-0 | 1033 | organic materials | 2031-12-31 |  | 2024-05-13 | Aid to polymerisation | Plastics¦ rubber¦ coatings | [7 empty] | No | [7 empty] | Maximum dosage = 1 % (w/w).
1,1-bis(t-hexyperoxy)cyclohexane |  | 22743-71-1 | 1034 | organic materials | 2028-12-31 |  | 2024-05-13 | Aid to polymerisation | Plastics¦ rubber¦ coatings | [7 empty] | No | [7 empty] | Maximum dosage = 1 % (w/w).
3,5-diethyl-1,2-dihydro-1-phenyl-2-propylpyridine | 252-091-3 | 34562-31-7 | 1035 | organic materials | 2031-12-31 |  | 2024-05-13 | Aid to polymerisation | Plastics¦ rubber¦ coatings | [7 empty] | No | [7 empty] | Maximum dosage = 1 % (w/w).
sodium phenylphosphinate | 224-305-5 | 4297-95-4 | 1036 | organic materials | 2031-12-31 |  | 2024-05-13 | Aid to polymerisation | Plastics¦ rubber¦ coatings | [7 empty] | No | [7 empty] | Maximum dosage = 1 % (w/w).
sulfamidic acid | 226-218-8 | 5329-14-6 | 1037 | organic materials | 2031-12-31 |  | 2024-05-13 | Aid to polymerisation | Plastics¦ rubber¦ coatings | [7 empty] | No | [7 empty] | Maximum dosage = 1 % (w/w).
ethyl chloroformate | 208-778-5 | 541-41-3 | 1038 | organic materials | 2031-12-31 |  | 2024-05-13 | Aid to polymerisation | Plastics¦ rubber¦ coatings | [7 empty] | No | [7 empty] | Maximum dosage = 1 % (w/w).
triphenylphosphine | 210-036-0 | 603-35-0 | 1039 | organic materials | 2031-12-31 |  | 2024-05-13 | Aid to polymerisation | Plastics¦ rubber¦ coatings | [7 empty] | No | [7 empty] | Maximum dosage = 1 % (w/w).
diethylmethylbenzenediamine | 270-877-4 | 68479-98-1 | 1040 | organic materials | 2031-12-31 |  | 2024-05-13 | Aid to polymerisation | Plastics¦ rubber¦ coatings | [7 empty] | No | [7 empty] | Maximum dosage = 1 % (w/w).
tert-butyl hydroperoxide | 200-915-7 | 75-91-2 | 1041 | organic materials | 2028-12-31 |  | 2024-05-13 | Aid to polymerisation | Plastics¦ rubber¦ coatings | [7 empty] | No | [7 empty] | Maximum dosage = 1 % (w/w).
vanadium trichloride oxide | 231-780-2 | 7727-18-6 | 1042 | organic materials | 2031-12-31 |  | 2024-05-13 | Aid to polymerisation | Plastics¦ rubber¦ coatings | [7 empty] | No | [7 empty] | Maximum dosage = 1 % (w/w).
1,2-benzisothiazol-3(2H)-one 1,1-dioxide | 201-321-0 | 81-07-2 | 1043 | organic materials | 2031-12-31 |  | 2024-05-13 | Aid to polymerisation | Plastics¦ rubber¦ coatings | [7 empty] | No | [7 empty] | Maximum dosage = 1 % (w/w).
dioctyltin oxide | 212-791-1 | 870-08-6 | 1044 | organic materials | 2031-12-31 |  | 2024-05-13 | Aid to polymerisation | Plastics¦ rubber¦ coatings | [7 empty] | No | [7 empty] | Maximum dosage = 1 % (w/w).
phenothiazine |  | 92-84-2 | 1045 | organic materials | 2031-12-31 |  | 2024-05-13 | Aid to polymerisation | Plastics¦ rubber¦ coatings | [7 empty] | No | [7 empty] | Maximum dosage = 1 % (w/w).
2-methylhydroquinone | 202-443-7 | 95-71-6 | 1046 | organic materials | 2031-12-31 |  | 2024-05-13 | Aid to polymerisation | Plastics¦ rubber¦ coatings | [7 empty] | No | [7 empty] | Maximum dosage = 1 % (w/w).
N,N-dimethyl-p-toluidine | 202-805-4 | 99-97-8 | 1047 | organic materials | 2031-12-31 |  | 2024-05-13 | Aid to polymerisation | Plastics¦ rubber¦ coatings | [7 empty] | No | [7 empty] | Maximum dosage = 1 % (w/w).
1-heptanol |  | 111-70-6 | 1048 | organic materials | 2031-12-31 |  | 2024-05-13 | Monomer or other reactant | Coatings | [7 empty] | No
1-dodecanol |  | 112-53-8 | 1049 | organic materials | 2031-12-31 |  | 2024-05-13 | Monomer or other reactant | Coatings | [7 empty] | No
poppy-seed oil |  | 8002-11-7 | 1050 | organic materials | 2028-12-31 |  | 2024-05-13 | Monomer or other reactant | Coatings | [7 empty] | No
walnut oil |  | 8024-09-7 | 1051 | organic materials | 2028-12-31 |  | 2024-05-13 | Monomer or other reactant | Coatings | [7 empty] | No
valeric acid |  | 109-52-4 | 1052 | organic materials | 2031-12-31 |  | 2024-05-13 | Monomer or other reactant | Coatings | [7 empty] | No
1-hexanol |  | 111-27-3 | 1053 | organic materials | 2031-12-31 |  | 2024-05-13 | Monomer or other reactant | Coatings | [7 empty] | No
1-tetradecanol |  | 112-72-1 | 1054 | organic materials | 2031-12-31 |  | 2024-05-13 | Monomer or other reactant | Coatings | [7 empty] | No
1-octadecanol |  | 112-92-5 | 1055 | organic materials | 2031-12-31 |  | 2024-05-13 | Monomer or other reactant | Coatings | [7 empty] | No
poly-alpha-olefin from 1-dodecene and 1-octene |  | 163149-29-9 | 1056 | organic materials | 2037-12-31 |  | 2024-05-13 | Monomer or other reactant (base oil) | Lubricants | [7 empty] | No | [7 empty] | Average molecular weight not less than 440 Da. Viscosity at 100 °C not less than 3.8 cSt (3.8 × 10-6 m2/s). Polymerisation production aids and additives less than 0,02 % (w/w) in polymer.
sodium-alpha-C11-alcohol-heptaglycol ether-omega-sulfate |  | 219756-63-5 | 1057 | organic materials | 2028-12-31 |  | 2024-05-13 | Aid to polymerisation | Coatings |  | 250 | [5 empty] | No
polylaurolactam |  | 25038-74-8 | 1058 | organic materials | 2037-12-31 |  | 2024-05-13 | Polymer production aid¦ Additive | Lubricants |  | 250 - for laurolactam | [5 empty] | No | [7 empty] | Oligomers with MW < 1000 Da maximum 2 %.
butandiololeate, ethoxylated |  | 68071-15-8 | 1059 | organic materials | 2034-12-31 |  | 2024-05-13 | Other (processing aid) | Rubbers |  | 2,5 | [5 empty] | No
perilla oil |  | 68132-21-8 | 1060 | organic materials | 2028-12-31 |  | 2024-05-13 | Monomer or other reactant | Coatings | [7 empty] | No
polyethylene glycol (EO=2-6) monoalkyl(C16-C18)ether |  | 68439-49-6 | 1061 | organic materials | 2028-12-31 |  | 2024-05-13 | Additive¦ Aid to polymerisation | Plastics¦ rubber¦ coatings |  | 2,5 | [5 empty] | No
isotridecanol, ethoxylated |  | 69011-36-5 | 1062 | organic materials | 2031-12-31 |  | 2024-05-13 | Additive¦ Polymer production aid | Coatings |  | 90 | [5 empty] | No | [7 empty] | Maximum residue of 0,2 mg ethylene oxide per kg polymer.
sunflower oil |  | 8001-21-6 | 1063 | organic materials | 2028-12-31 |  | 2024-05-13 | Monomer or other reactant | Coatings | [7 empty] | No
safflower oil |  | 8001-23-8 | 1064 | organic materials | 2028-12-31 |  | 2024-05-13 | Monomer or other reactant | Coatings | [7 empty] | No
linseed oil |  | 8001-26-1 | 1065 | organic materials | 2028-12-31 |  | 2024-05-13 | Monomer or other reactant¦ Additive | Rubber¦ coatings | [7 empty] | No | [7 empty] | In rubbers, not for use in products in contact with warm and hot water.
cotton seed oil |  | 8001-29-4 | 1066 | organic materials | 2028-12-31 |  | 2024-05-13 | Monomer or other reactant | Coatings | [7 empty] | No
corn oil |  | 8001-30-7 | 1067 | organic materials | 2028-12-31 |  | 2024-05-13 | Monomer or other reactant | Coatings | [7 empty] | No
coconut oil |  | 8001-31-8 | 1068 | organic materials | 2028-12-31 |  | 2024-05-13 | Monomer or other reactant | Coatings | [7 empty] | No
castor oil, hydrogenated |  | 8001-78-3 | 1069 | organic materials | 2031-12-31 |  | 2024-05-13 | Monomer or other reactant¦ Additive¦ Polymer production aid | Coatings | [7 empty] | No
tall oil |  | 8002-26-4 | 1070 | organic materials | 2031-12-31 |  | 2024-05-13 | Monomer or other reactant | Coatings | [7 empty] | No
sesame oil |  | 8008-74-0 | 1071 | organic materials | 2028-12-31 |  | 2024-05-13 | Monomer or other reactant | Coatings | [7 empty] | No
beechnut oil |  | 8015-74-5 | 1072 | organic materials | 2028-12-31 |  | 2024-05-13 | Monomer or other reactant | Coatings | [7 empty] | No
fish oil |  | 8016-13-5 | 1073 | organic materials | 2028-12-31 |  | 2024-05-13 | Monomer or other reactant | Coatings | [7 empty] | No
hempseed oil |  | 8016-24-8 | 1074 | organic materials | 2028-12-31 |  | 2024-05-13 | Monomer or other reactant | Coatings | [7 empty] | No
pumpkin seed oil |  | 8016-49-7 | 1075 | organic materials | 2028-12-31 |  | 2024-05-13 | Monomer or other reactant | Coatings | [7 empty] | No
pyromellitic acid |  | 89-05-4 | 1076 | organic materials | 2031-12-31 |  | 2024-05-13 | Monomer or other reactant | Coatings |  | 2,5 – expressed as the sum of pyromellitic acid and pyromellitc anhydride | [5 empty] | No
polybutadiene |  | 9003-17-2 | 1077 | organic materials | 2037-12-31 |  | 2024-05-13 | Additive | Plastics¦ rubber | [7 empty] | No | [7 empty] | MW > 1000 Da.
polyisoprene |  | 9003-31-0 | 1078 | organic materials | 2037-12-31 |  | 2024-05-13 | Additive | Rubber | [7 empty] | No | [7 empty] | MW > 1000 Da.
poly (ethylene glycol) monooleate |  | 9004-96-0 | 1079 | organic materials | 2028-12-31 |  | 2024-05-13 | Additive | Coatings | [7 empty] | No | [7 empty] | Restriction is covered via the parameter TOC < 0,5 mg/l.
1,1,3-tris-(2-methyl-4-di-tridecylphosphite-5-tert-butyl-phenyl)-butane with added diphenylphosphite |  |  | 1080 | organic materials | 2028-12-31 |  | 2024-05-13 | Additive | Plastics |  |  | For the MTCtap values of degradation products, refer to Table 4. |  |  |  |  | No | [7 empty] | For polyethylene and polypropylene, maximum residual content in the final material (QM) = 5000 mg/kg.
1,3-pentadiene |  | 504-60-9 | 1081 | organic materials | 2031-12-31 |  | 2024-05-13 | Monomer or other reactant | Rubber | [7 empty] | No
2,3-butanediol |  | 513-85-9 | 1082 | organic materials | 2031-12-31 |  | 2024-05-13 | Monomer or other reactant | Rubber | [7 empty] | No
1,4-dihydro-2,6-dimethyl-3,5-dicarbododecyloxy-pyridine |  |  | 1083 | organic materials | 2028-12-31 |  | 2024-05-13 | Additive | Plastics | [7 empty] | No | [7 empty] | For PVC and its copolymers, maximum residual content in the final material (QM) = 3000 mg/kg.
1-hydropentafluoro propene |  |  | 1084 | organic materials | 2028-12-31 |  | 2024-05-13 | Monomer or other reactant | Rubber |  |  |  | (38) |  |  |  | No
2-tert-butyl-4-hydroxyanisole |  |  | 1085 | organic materials | 2031-12-31 |  | 2024-05-13 | Additive | Rubber | [7 empty] | No
3-tert-butyl-4-hydroxyanisole |  |  | 1086 | organic materials | 2028-12-31 |  | 2024-05-13 | Additive | Rubber | [7 empty] | No
2,4-diphenylmethane-diisocyanate |  |  | 1087 | organic materials | 2028-12-31 |  | 2024-05-13 | Monomer or other reactant | Rubber |  | 5,0 - expressed as primary aromatic amines |  | (16) |  |  |  | No | [7 empty] | Additional requirements for primary aromatic amines and sec. amines apply; refer to Sections 2.2.2-2.2.4, Annex I of Commission Implementing Decision (EU) 2024/368.
2,6-diphenylmethane-diisocyanate |  |  | 1088 | organic materials | 2028-12-31 |  | 2024-05-13 | Monomer or other reactant | Rubber |  | 5,0 - expressed as primary aromatic amines |  | (16) |  |  |  | No | [7 empty] | Maximum residual content in the final material (QM) = 1 mg/kg in product, expressed as isocyanate moiety. Verification of compliance by residual content per water contact surface area (QMA).
4,4'-[[6-(octylthio)-1,3,5-triazine-2,4-diyl]bis(oxy)]bis[2,6-di-tert-butylphenol] | 213-593-8 | 992-55-2 | 1089 | organic materials | 2028-12-31 |  | 2024-05-13 | Additive | Plastics¦ rubber | [7 empty] | No
3,3'-dichloro-4,4'-diamino-diphenylmethane | 202-918-9 | 101-14-4 | 1090 | organic materials | 2028-12-31 |  | 2024-05-13 | Monomer or other reactant | Rubber |  | 5,0 - expressed as primary aromatic amines | [5 empty] | No
4,4'-dioxydiphenyl-1,1'-cyclohexane | 212-677-1 | 843-55-0 | 1091 | organic materials | 2028-12-31 |  | 2024-05-13 | Monomer or other reactant | Plastics | [7 empty] | No
4,4'-methylene-bis-(2,6-di-tert-butylphenol) | 204-279-1 | 118-82-1 | 1092 | organic materials | 2031-12-31 |  | 2024-05-13 | Additive | Plastics |  |  | For the MTCtap values of degradation products, refer to Table 4. |  |  |  |  | No
1-hydroxypropan-2-one | 204-124-8 | 116-09-6 | 1093 | organic materials | 2031-12-31 |  | 2024-05-13 | Additive | Rubber | [7 empty] | No
acetyl-tri-2-ethylhexyl-citrate | 205-617-0 | 144-15-0 | 1094 | organic materials | 2031-12-31 |  | 2024-05-13 | Additive | Plastics |  | 150 | [5 empty] | No
acetyl-triethyl-citrate | 201-066-5 | 77-89-4 | 1095 | organic materials | 2031-12-31 |  | 2024-05-13 | Additive | Plastics | [7 empty] | No
allyl alcohol | 203-470-7 | 107-18-6 | 1096 | organic materials | 2031-12-31 |  | 2024-05-13 | Monomer or other reactant | Plastics¦ rubber | [7 empty] | No
behenic alcohol | 211-546-6 | 661-19-8 | 1097 | organic materials | 2028-12-31 |  | 2024-05-13 | Additive | Plastics | [7 empty] | No
beta-amino crotonic acid ester with 2,2'-hydroxy diethylenesulfide | 217-576-6 | 21112-45-8 1892-29-1 | 1098 | organic materials | 2028-12-31 |  | 2024-05-13 | Additive | Plastics | [7 empty] | No | [7 empty] | For rigid PVC and its copolymers with predominantly PVC content, maximum residual content in the final material (QM) = 20000 mg/kg in total.
bis-2-tert-butyl-6-(3-tert-butyl-5-methyl-2-hydroxybenzylphenyl) terephthalate |  |  | 1099 | organic materials | 2028-12-31 |  | 2024-05-13 | Additive | Plastics |  |  |  | (27) |  |  |  | No | [7 empty] | For polyethylene, maximum residual content in the final material (QM) = 150 mg/kg. For polypropylene, maximum residual content in the final material (QM) = 1000 mg/kg. For polystyrene, maximum residual content in the final material (QM) = 500 mg/kg.
butyl phthalyl butyl glycolate | 201-624-8 | 85-70-1 | 1100 | organic materials | 2028-12-31 |  | 2024-05-13 | Additive | Plastics | [7 empty] | No
butyl tartrate | 201-784-9 | 87-92-3 | 1101 | organic materials | 2028-12-31 |  | 2024-05-13 | Additive | Plastics | [7 empty] | No
calcium montanate | 269-637-1 | 68308-22-5 | 1102 | organic materials | 2028-12-31 |  | 2024-05-13 | Additive | Plastics | [7 empty] | No
dicetyl thiodipropionate | 221-941-5 | 3287-12-5 | 1103 | organic materials | 2028-12-31 |  | 2024-05-13 | Additive | Rubber |  |  |  | (14) |  |  |  | No | [7 empty] | Maximum residual content in the final material (QM) = 5000 mg/kg.
cetylpyridinium chloride |  |  | 1104 | organic materials | 2031-12-31 |  | 2024-05-13 | Additive | Plastics | [7 empty] | No | [7 empty] | Maximum residual content in the final material (QM) = 4000 mg/kg.
chlorinated paraffin |  |  | 1105 | organic materials | 2031-12-31 |  | 2024-05-13 | Additive | Plastics | [7 empty] | No
chlorinated polyethylene |  |  | 1106 | organic materials | 2037-12-31 |  | 2024-05-13 | Additive | Plastics | [7 empty] | No
chlorinated rubber |  |  | 1107 | organic materials | 2028-12-31 |  | 2024-05-13 | Additive | Rubber | [7 empty] | No
chloroethylvinylacetate |  |  | 1108 | organic materials | 2028-12-31 |  | 2024-05-13 | Monomer or other reactant | Rubber | [7 empty] | No
chloroethylvinylether | 203-799-6 | 110-75-8 | 1109 | organic materials | 2028-12-31 |  | 2024-05-13 | Additive | Rubber | [7 empty] | No
chlorosulfonated polyethylene |  | 68037-39-8 | 1110 | organic materials | 2034-12-31 |  | 2024-05-13 | Additive | Rubber | [7 empty] | No
chromic anhydride | 215-607-8 | 1333-82-0 | 1111 | organic materials | 2028-12-31 |  | 2024-05-13 | Additive | Plastics |  |  |  | For chromium, refer to Annex V. |  |  |  | No | [7 empty] | For use as an anchor for polytetrafluoroethylene on aluminium or glass.
cis 1,2-cyclo-hexanedicarboxylic acid, calcium salt |  | 491589-22-1 | 1112 | organic materials | 2028-12-31 |  | 2024-05-13 | Additive | Plastics |  | 250 | [5 empty] | No
cobalt neodecanoate |  | 27253-31-2 | 1113 | organic materials | 2031-12-31 |  | 2024-05-13 | Additive | Plastics |  | 2,5 - expressed as neodecanoic acid. |  | (46) For cobalt, refer to Annex V. |  |  |  | No
condensation product of cinnamic aldehyde and hexamethylenediamine |  |  | 1114 | organic materials | 2028-12-31 |  | 2024-05-13 | Aid to polymerisation | Rubber | [7 empty] | No
condensation product of n-dodecyl alcohol with ethylene oxide |  |  | 1115 | organic materials | 2028-12-31 |  | 2024-05-13 | Additive | Plastics | [7 empty] | No | [7 empty] | For use as an antistatic agent for polyolefin resins, maximum residual content in the final material (QM) = 1000 mg/kg.
condensation products of formaldehyde with melamine |  |  | 1116 | organic materials | 2028-12-31 |  | 2024-05-13 | Additive | Plastics |  |  |  | (15) |  |  |  | No
condensation products of formaldehyde with urea |  |  | 1117 | organic materials | 2028-12-31 |  | 2024-05-13 | Monomer or other reactant | Plastics |  |  |  | (15) |  |  |  | No
condensation products of sorbitol and/or ethylene oxide |  |  | 1118 | organic materials | 2028-12-31 |  | 2024-05-13 | Additive | Plastics | [7 empty] | No | [7 empty] | Provided that the product does not release ethylene glycol.
copolymer of methylmethacrylate with divinylbenzene |  |  | 1119 | organic materials | 2028-12-31 |  | 2024-05-13 | Monomer or other reactant | Plastics | [7 empty] | No
copolymer of methylmethacrylate with styrene, divinylbenzene and 1,3-butylene glycol-dimethacrylate |  |  | 1120 | organic materials | 2028-12-31 |  | 2024-05-13 | Monomer or other reactant | Plastics | [7 empty] | No
copolymer of methylmethacrylate-butadiene-styrene-divinylbenzene |  |  | 1121 | organic materials | 2028-12-31 |  | 2024-05-13 | Monomer or other reactant | Plastics | [7 empty] | No
copper ethylenediaminetetraacetate |  | 54453-03-1 | 1122 | organic materials | 2028-12-31 |  | 2024-05-13 | Additive | Plastics |  |  | EDTA MTCtap = 60 µg/l. | For copper, refer to Annex V. |  |  |  | No
cyclised rubber | 630-372-5 | 73728-37-7 | 1123 | organic materials | 2028-12-31 |  | 2024-05-13 | Additive | Rubber | [7 empty] | No
cyclohexylalcohol | 203-630-6 | 108-93-0 | 1124 | organic materials | 2031-12-31 |  | 2024-05-13 | Additive¦ Polymer production aid | Rubber | [7 empty] | No
cyclohexylethylamine | 226-733-8 | 5459-93-8 | 1125 | organic materials | 2031-12-31 |  | 2024-05-13 | Monomer or other reactant | Rubber | [7 empty] | No
cyclooctadiene |  | 29965-97-7 | 1126 | organic materials | 2028-12-31 |  | 2024-05-13 | Monomer or other reactant | Rubber | [7 empty] | No
cyclopentadiene |  |  | 1127 | organic materials | 2031-12-31 |  | 2024-05-13 | Monomer or other reactant | Rubber | [7 empty] | No
di isooctyl phthalate | 248-523-5 | 27554-26-3 | 1128 | organic materials | 2028-12-31 |  | 2024-05-13 | Additive | Plastics | [7 empty] | No | [7 empty] | Maximum residual content of the sum of all phthalates in the final material (QM) = 50000 mg/kg.
dicetyl phthalate | 236-445-4 | 13372-18-4 | 1129 | organic materials | 2028-12-31 |  | 2024-05-13 | Additive | Plastics |  | 75 | [5 empty] | No | [7 empty] | For rigid PVC, maximum residual content of the sum of all phthalates in the final material (QM) = 50000 mg/kg.
distearyl phthalate | 237-971-7 | 14117-96-5 | 1130 | organic materials | 2028-12-31 |  | 2024-05-13 | Additive | Plastics |  | 75 | [5 empty] | No | [7 empty] | For rigid PVC, maximum residual content of the sum of all phthalates in the final material (QM) = 50000 mg/kg.
diethoxydihydroquinone |  |  | 1131 | organic materials | 2028-12-31 |  | 2024-05-13 | Monomer or other reactant | Rubber |  | 50 | Phenols MTCtap = 50 µg/l. |  |  |  |  | No
diethylphthalate |  |  | 1132 | organic materials | 2031-12-31 |  | 2024-05-13 | Additive | Plastics¦ rubber | [7 empty] | No | [7 empty] | Maximum residual content of the sum of all phthalates in the final material (QM) = 50000 mg/kg.
diisobutyladipate | 205-450-3 | 141-04-8 | 1133 | organic materials | 2031-12-31 |  | 2024-05-13 | Additive | Plastics¦ rubber |  | 150 | [5 empty] | No
diisodecylphthalate | 247-977-1 | 26761-40-0 | 1134 | organic materials | 2028-12-31 |  | 2024-05-13 | Additive | Plastics¦ rubber | [7 empty] | No | [7 empty] | Maximum residual content of the sum of all phthalates in the final material (QM) = 50000 mg/kg.
dimethoxyethylphthalate | 204-212-6 | 117-82-8 | 1135 | organic materials | 2028-12-31 |  | 2024-05-13 | Additive | Plastics | [7 empty] | No | [7 empty] | Maximum residual content of the sum of all phthalates in the final material (QM) = 50000 mg/kg.
dimethyl ester of polycondensed succinic acid with 2-(4-hydroxy-2,2,6,6-tetramethyl-1-piperidyl)-ethanol |  |  | 1136 | organic materials | 2028-12-31 |  | 2024-05-13 | Additive | Plastics | [7 empty] | No | [7 empty] | For polyethylene, maximum residual content of the sum of all phthalates in the final material (QM) = 3000 mg/kg. For polypropylene, maximum residual content of the sum of all phthalates in the final material (QM) = 5000 mg/kg.
dimethylcyclohexylphthalate | 248-765-1 | 27987-25-3 | 1137 | organic materials | 2031-12-31 |  | 2024-05-13 | Additive | Plastics | [7 empty] | No | [7 empty] | Maximum residual content of the sum of all phthalates in the final material (QM) = 50000 mg/kg.
dimethylphenylthiuram |  |  | 1138 | organic materials | 2028-12-31 |  | 2024-05-13 | Aid to polymerisation | Rubber |  |  |  | (42) |  |  |  | No
di-n-hexylazelate | 203-664-1 | 109-31-9 | 1139 | organic materials | 2028-12-31 |  | 2024-05-13 | Additive | Plastics | [7 empty] | No
di-o-tolylguanidine | 202-577-6 | 97-39-2 | 1140 | organic materials | 2031-12-31 |  | 2024-05-13 | Monomer or other reactant | Rubber | [7 empty] | No
disproportionated rosin |  |  | 1141 | organic materials | 2031-12-31 |  | 2024-05-13 | Additive¦ Polymer production aid | Rubber | [7 empty] | No
distearyl-(4-hydroxy-3-methyl-5-tert-butyl)-benzyl-malonate |  |  | 1142 | organic materials | 2028-12-31 |  | 2024-05-13 | Additive | Plastics | [7 empty] | No | [7 empty] | Maximum residual content in the final material (QM) = 5000 mg/kg.
ethyl phthalyl ethyl glycolate | 201-555-3 | 84-72-0 | 1143 | organic materials | 2031-12-31 |  | 2024-05-13 | Additive | Plastics | [7 empty] | No
acrylic acid, 2,3-epoxypropyl ester |  | 106-90-1 | 1144 | organic materials | 2028-12-31 |  | 2024-05-13 | Additive | Rubber |  |  |  | (21) |  |  |  | No | [7 empty] | In rubbers, not for use in products in contact with warm and hot water.
high, medium and low density polyethylene |  |  | 1145 | organic materials | 2028-12-31 |  | 2024-05-13 | Monomer or other reactant | Plastics | [7 empty] | No
hydrogenated polycyclopentadiene resin |  |  | 1146 | organic materials | 2028-12-31 |  | 2024-05-13 | Monomer or other reactant | Plastics | [7 empty] | No
isodecyl alcohol |  |  | 1147 | organic materials | 2028-12-31 |  | 2024-05-13 | Additive¦ Polymer production aid | Plastics¦ rubber | [7 empty] | No
lauryldithiopropionate |  |  | 1148 | organic materials | 2028-12-31 |  | 2024-05-13 | Additive | Rubber | [7 empty] | No
lithium aluminium silicate (2:1:1) |  | 12068-40-5 | 1149 | organic materials | 2028-12-31 |  | 2024-05-13 | Additive | Plastics |  |  |  | For aluminium and lithium, refer to Annex V. |  |  |  | No | [7 empty] | If used as filler or pigment (additive) the requirements on purity of pigments, colorants and fillers apply; refer to Section 4.6, Annex I of Commission Implementing Decision (EU) 2024/368.
melamine resins modified with butyl alcohol |  |  | 1150 | organic materials | 2028-12-31 |  | 2024-05-13 | Monomer or other reactant | Rubber | [7 empty] | No | [7 empty] | For paints and varnishes.
5-methylene-2-norbornene |  | 694-91-7 | 1151 | organic materials | 2028-12-31 |  | 2024-05-13 | Monomer or other reactant | Rubber | [7 empty] | No
methylhydroxyethylcellulose | 639-976-3 | 68441-63-4 | 1152 | organic materials | 2028-12-31 |  | 2024-05-13 | Additive | Plastics | [7 empty] | No
methylpentadiene |  | 51064-12-1 | 1153 | organic materials | 2028-12-31 |  | 2024-05-13 | Monomer or other reactant | Rubber | [7 empty] | No
n-decyl n-octyl phthalate |  |  | 1154 | organic materials | 2028-12-31 |  | 2024-05-13 | Additive | Plastics |  |  |  | (25) (27) |  |  |  | No
di-n-decyl phthalate |  |  | 1155 | organic materials | 2031-12-31 |  | 2024-05-13 | Additive | Plastics |  |  |  | (25) (27) |  |  |  | No
Triethanolamine monolaurate |  |  | 1156 | organic materials | 2028-12-31 |  | 2024-05-13 | Additive | Plastics | [7 empty] | No | [7 empty] | Use as an antistatic for polyolefins, maximum residual content in the final material (QM) = 3000 mg/kg.
Monomethylamine | 200-820-0 | 74-89-5 | 1157 | organic materials | 2031-12-31 |  | 2024-05-13 | Additive | Plastics |  | 2,5 | [5 empty] | No | [7 empty] | Used with dimethyl carbonate in the manufacture of modified polymethacrylate.
N,N,N',N'-tetrakis (2-hydroxypropyl)-adipamide | 260-982-3 | 57843-53-5 | 1158 | organic materials | 2031-12-31 |  | 2024-05-13 | Monomer or other reactant¦ Additive¦ Polymer production aid¦ Aid to polymerisation | Rubber | [7 empty] | No | [7 empty] | For the production of polymer dispersions of polyolefins functionalised with acrylic and/or anhydride groups, used as coatings on metals, at a use rate of ≤ 6 % by dry weight of the dispersion.
N-octadecyl-beta (4'-hydroxy-3,5-di-tert-butylenyl)-propionate |  |  | 1159 | organic materials | 2028-12-31 |  | 2024-05-13 | Additive | Rubber | [7 empty] | No
ortho-diphenylglycidyl ether | 230-451-0 | 7144-65-2 | 1160 | organic materials | 2028-12-31 |  | 2024-05-13 | Additive | Plastics | [7 empty] | No | [7 empty] | For films of vinyl chloride-vinylidene chloride copolymers, maximum residual content in the final material (QM) = 3000 mg/kg.
palmitoyl benzoyl methane | 241-313-4 | 17281-74-2 | 1161 | organic materials | 2028-12-31 |  | 2024-05-13 | Additive | Plastics | [7 empty] | No | [7 empty] | For rigid PVC and its copolymers, maximum residual content in the final material (QM) = 5000 mg/kg.
phenyl salicylate | 204-259-2 | 118-55-8 | 1162 | organic materials | 2031-12-31 |  | 2024-05-13 | Additive | Plastics | [7 empty] | No
polybetapinene |  | 70750-58-2 | 1163 | organic materials | 2034-12-31 |  | 2024-05-13 | Additive | Rubber | [7 empty] | No
polybutylene terephthalate |  |  | 1164 | organic materials | 2037-12-31 |  | 2024-05-13 | Additive¦ Polymer production aid | Plastics | [7 empty] | No
polychlorotrifluoroethylene |  |  | 1165 | organic materials | 2028-12-31 |  | 2024-05-13 | Monomer or other reactant | Plastics |  |  |  | (38) |  |  |  | No
polyester derived from the condensation of adipic acid and ethylene glycol |  |  | 1166 | organic materials | 2028-12-31 |  | 2024-05-13 | Monomer or other reactant | Plastics |  |  |  | (2) |  |  |  | No
polyethylene adipate | 607-461-2 | 24938-37-2 | 1167 | organic materials | 2034-12-31 |  | 2024-05-13 | Additive | Plastics | [7 empty] | No
polyethylene glycol monostearate |  | 9004-99-3 | 1168 | organic materials | 2037-12-31 |  | 2024-05-13 | Additive | Plastics |  |  |  | (2) |  |  |  | No | [7 empty] | Provided that the product does not release mono- and diethylene glycols.
polyethylene glycol terephthalate |  |  | 1169 | organic materials | 2028-12-31 |  | 2024-05-13 | Monomer or other reactant | Plastics |  |  |  | (2) |  |  |  | No
polypropylene adipate |  | 36221-42-8 | 1170 | organic materials | 2028-12-31 |  | 2024-05-13 | Additive | Plastics | [7 empty] | No
polyvinyl acetate |  | 9003-20-7 | 1171 | organic materials | 2037-12-31 |  | 2024-05-13 | Monomer or other reactant | Plastics¦ coatings | [7 empty] | No
polyvinyl butyral |  |  | 1172 | organic materials | 2028-12-31 |  | 2024-05-13 | Monomer or other reactant | Plastics¦ coatings | [7 empty] | No
polyvinyl chloride |  |  | 1173 | organic materials | 2037-12-31 |  | 2024-05-13 | Monomer or other reactant | Plastics | [7 empty] | No
polyvinyl ethyl ether |  |  | 1174 | organic materials | 2028-12-31 |  | 2024-05-13 | Additive | Plastics¦ adhesives¦ coatings | [7 empty] | No | [7 empty] | Viscosity 0,5-0,8 cP at 1 % in benzene at 20 °C.
polyvinyl isobutyl ether |  | 9003-44-5 | 1175 | organic materials | 2028-12-31 |  | 2024-05-13 | Monomer or other reactant | Plastics | [7 empty] | No
polyvinyl tert-butyl ether |  |  | 1176 | organic materials | 2028-12-31 |  | 2024-05-13 | Monomer or other reactant | Plastics | [7 empty] | No
polyvinylidene chloride |  | 9002-85-1 | 1177 | organic materials | 2037-12-31 |  | 2024-05-13 | Monomer or other reactant | Plastics | [7 empty] | No
potassium salt of maleic acid semiesterified with cetyl alcohol |  |  | 1178 | organic materials | 2028-12-31 |  | 2024-05-13 | Additive | Plastics | [7 empty] | No
Reaction product of 4-methylphenol with dicyclopentadiene and subsequent alkylation with isobutyl |  |  | 1179 | organic materials | 2028-12-31 |  | 2024-05-13 | Additive | Rubber |  | 1500 | [5 empty] | No
Reaction product of N-phenyl-N'-(1-3-dimethylbutyl)p-phenylenediamine and tert-C10-C13 glycidyl thioether with predominantly C12 content |  |  | 1180 | organic materials | 2028-12-31 |  | 2024-05-13 | Additive | Rubber |  | 1,0 - expressed as primary aromatic amines | [5 empty] | No | [7 empty] | Maximum dosage = 2,4 % (w/w). Only for contact times ≤ 10 min and temperatures ≤ 40 °C. Additional requirements for primary aromatic amines and sec. amines apply; refer to Sections 2.2.2-2.2.4, Annex I of Commission Implementing Decision (EU) 2024/368.
sodium alkyl (C10-C18) sulfonate | 268-213-3 | 68037-49-0 | 1181 | organic materials | 2028-12-31 |  | 2024-05-13 | Additive | Plastics | [7 empty] | No | [7 empty] | Use as an antistatic agent in PVC, maximum residual content in the final material (QM) = 15000 mg/kg. Use as an antistatic agent in polystyrene, maximum residual content in the final material (QM) = 25000 mg/kg. Use as an emulsifying agent in PVC and its copolymers, maximum residual content in the final material (QM) = 20000 mg/kg. Use as an emulsifying agent in polystyrene, maximum residual content in the final material (QM) = 50000 mg/kg.
sodium dioctylsulfosuccinate | 209-406-4 | 577-11-7 | 1182 | organic materials | 2031-12-31 |  | 2024-05-13 | Additive | Plastics | [7 empty] | No | [7 empty] | For polyethylene, maximum residual content in the final material (QM) = 10000 mg/kg.
sodium dodecylbenzenesulfonate |  |  | 1183 | organic materials | 2031-12-31 |  | 2024-05-13 | Additive | Plastics | [7 empty] | No | [7 empty] | In the case of gaskets and mastics, maximum residual content in the final material (QM) = 20000 mg/kg.
sodium sulforicinate |  | 29704-46-9 | 1184 | organic materials | 2028-12-31 |  | 2024-05-13 | Additive | Plastics | [7 empty] | No
sodium butylxanthogenate | 205-481-2 205-777-1 | 141-33-3 150-88-9 | 1185 | organic materials | 2028-12-31 |  | 2024-05-13 | Monomer or other reactant | Rubber |  |  |  | (47) |  |  |  | No
zinc butylxanthogenate |  |  | 1186 | organic materials | 2028-12-31 |  | 2024-05-13 | Monomer or other reactant | Rubber |  |  |  | (47) For zinc, refer to Annex V. |  |  |  | No | [7 empty] | In rubbers, not for use in products in contact with warm and hot water.
sodium ethylxanthogenate | 205-440-9 | 140-90-9 | 1187 | organic materials | 2031-12-31 |  | 2024-05-13 | Monomer or other reactant | Rubber |  |  |  | (47) |  |  |  | No
zinc ethylxanthogenate |  |  | 1188 | organic materials | 2028-12-31 |  | 2024-05-13 | Monomer or other reactant | Rubber |  |  |  | (47) For zinc, refer to Annex V. |  |  |  | No
sodium isopropylxanthogenate |  |  | 1189 | organic materials | 2028-12-31 |  | 2024-05-13 | Monomer or other reactant | Rubber |  |  |  | (47) |  |  |  | No
zinc isopropylxanthogenate |  |  | 1190 | organic materials | 2028-12-31 |  | 2024-05-13 | Monomer or other reactant | Rubber |  |  |  | (47) For zinc, refer to Annex V. |  |  |  | No
sodium methylxanthogenate |  |  | 1191 | organic materials | 2028-12-31 |  | 2024-05-13 | Monomer or other reactant | Rubber |  |  |  | (47) |  |  |  | No
zinc methylxanthogenate |  |  | 1192 | organic materials | 2028-12-31 |  | 2024-05-13 | Monomer or other reactant | Rubber |  |  |  | (47) For zinc, refer to Annex V. |  |  |  | No
sodium pentamethylenxanthogenate |  |  | 1193 | organic materials | 2028-12-31 |  | 2024-05-13 | Monomer or other reactant | Rubber |  |  |  | (47) |  |  |  | No
zinc pentamethylenxanthogenate |  |  | 1194 | organic materials | 2028-12-31 |  | 2024-05-13 | Monomer or other reactant | Rubber |  |  |  | (47) For zinc, refer to Annex V. |  |  |  | No
sodium dibutyldithiocarbamate |  |  | 1195 | organic materials | 2031-12-31 |  | 2024-05-13 | Aid to polymerisation | Rubber |  |  |  | (42) |  |  |  | No
zinc dibutyldithiocarbamate |  |  | 1196 | organic materials | 2028-12-31 |  | 2024-05-13 | Aid to polymerisation | Rubber |  |  |  | (42) For zinc, refer to Annex V. |  |  |  | No
copper dibutyldithiocarbamate |  |  | 1197 | organic materials | 2028-12-31 |  | 2024-05-13 | Aid to polymerisation | Rubber |  |  |  | (42) For copper, refer to Annex V. |  |  |  | No
sodium diethyldithiocarbamate |  |  | 1198 | organic materials | 2031-12-31 |  | 2024-05-13 | Aid to polymerisation | Rubber |  |  |  | (42) |  |  |  | No
copper diethyldithiocarbamate |  | 13681-87-3 | 1199 | organic materials | 2028-12-31 |  | 2024-05-13 | Aid to polymerisation | Rubber |  |  |  | (42) For copper, refer to Annex V. |  |  |  | No
sodium dimethyldithiocarbamate |  |  | 1200 | organic materials | 2031-12-31 |  | 2024-05-13 | Aid to polymerisation | Rubber |  |  |  | (42) |  |  |  | No
copper dimethyldithiocarbamate |  | 137-29-1 | 1201 | organic materials | 2031-12-31 |  | 2024-05-13 | Aid to polymerisation | Rubber |  |  |  | (42) For copper, refer to Annex V. |  |  |  | No
sodium ethylphenyldithiocarbamate |  |  | 1202 | organic materials | 2028-12-31 |  | 2024-05-13 | Aid to polymerisation | Rubber |  |  |  | (42) |  |  |  | No
zinc ethylphenyldithiocarbamate | 238-677-1 | 14634-93-6 | 1203 | organic materials | 2031-12-31 |  | 2024-05-13 | Aid to polymerisation | Rubber |  |  |  | (42) For zinc, refer to Annex V. |  |  |  | No
copper ethylphenyldithiocarbamate |  |  | 1204 | organic materials | 2028-12-31 |  | 2024-05-13 | Aid to polymerisation | Rubber |  |  |  | (42) For copper, refer to Annex V. |  |  |  | No
zinc pentamethylenedithiocarbamate |  | 13878-54-1 | 1205 | organic materials | 2028-12-31 |  | 2024-05-13 | Aid to polymerisation | Rubber |  |  |  | (42) For zinc, refer to Annex V. |  |  |  | No
copper pentamethylenedithiocarbamate |  |  | 1206 | organic materials | 2028-12-31 |  | 2024-05-13 | Aid to polymerisation | Rubber |  |  |  | (42) For copper, refer to Annex V. |  |  |  | No
sorbitan sesquioleate | 232-360-1 | 8007-43-0 | 1207 | organic materials | 2031-12-31 |  | 2024-05-13 | Additive | Plastics | [7 empty] | No
stearyl dithiopropionate | 229-781-8 | 6729-96-0 | 1208 | organic materials | 2028-12-31 |  | 2024-05-13 | Additive | Rubber | [7 empty] | No
stearyl-(3,5-dimethyl-4-hydroxy-benzyl)thioglycolate |  |  | 1209 | organic materials | 2028-12-31 |  | 2024-05-13 | Additive | Plastics | [7 empty] | No | [7 empty] | Maximum residual content in the final material (QM) = 5000 mg/kg.
tetraethylthiuram monosulfide | 202-387-3 | 95-05-6 | 1210 | organic materials | 2028-12-31 |  | 2024-05-13 | Monomer or other reactant¦ Aid to polymerisation | Rubber |  |  |  | (42) |  |  |  | No
thiodipropionic acid | 203-841-3 | 111-17-1 | 1211 | organic materials | 2031-12-31 |  | 2024-05-13 | Additive | Rubber |  |  |  | (14) |  |  |  | No
triacetin |  |  | 1212 | organic materials | 2031-12-31 |  | 2024-05-13 | Additive | Plastics | [7 empty] | No
tributylcitrate | 201-071-2 | 77-94-1 | 1213 | organic materials | 2031-12-31 |  | 2024-05-13 | Additive | Plastics | [7 empty] | No
tris-(2,4-di-tert-butyl phenyl) diphosphite |  |  | 1214 | organic materials | 2028-12-31 |  | 2024-05-13 | Additive | Rubber |  |  | For the MTCtap values of degradation products, refer to Table 4. |  |  |  |  | No
vinylsulfonic acid |  | 1184-84-5 | 1215 | organic materials | 2028-12-31 |  | 2024-05-13 | Monomer or other reactant | Rubber | [7 empty] | No
vinylsulfonic amide |  |  | 1216 | organic materials | 2028-12-31 |  | 2024-05-13 | Monomer or other reactant | Rubber | [7 empty] | No
zinc resinate | 232-723-4 | 9010-69-9 | 1217 | organic materials | 2028-12-31 |  | 2024-05-13 | Additive | Plastics |  |  |  | For zinc, refer to Annex V. |  |  |  | No
2,2'-azobis(isobutyronitrile) |  | 78-67-1 | 1218 | organic materials | 2031-12-31 |  | 2024-05-13 | Aid to polymerisation | Plastics | [7 empty] | No | [7 empty] | Maximum dosage = 0,2 % (w/w).
tert-butylperoxy isopropyl carbonate |  | 2372-21-6 | 1219 | organic materials | 2031-12-31 |  | 2024-05-13 | Polymer production aid¦ Aid to polymerisation | Plastics |  | 0,1 | [5 empty] | No | [7 empty] | Maximum dosage = 0,5 % (w/w).
di-n-butylamine |  | 111-92-2 | 1220 | organic materials | 2031-12-31 |  | 2024-05-13 | Aid to polymerisation | Plastics¦ rubber |  | 1,0 | [5 empty] | No
tetramethyl-bis(4-hydroxyphenyl)methane (TMBPF), reaction product with epichlorohydrin (= TMBPF-diglycidyl ether or TMBPF-DGE) |  | 113693-69-9 | 1221 | organic materials | 2028-12-31 |  | 2024-05-13 | Monomer or other reactant | Coatings |  |  | Epichlorohydrin MTCtap = 0.1 µg/l. | (48) (49) |  |  |  | No
C.I. Food Blue 2 (or: triarylmethane; C.I. No 42090) |  | 3844-45-9 | 1222 | organic materials | 2031-12-31 |  | 2024-05-13 | Additive | All | [7 empty] | No | [7 empty] | Additional requirements for primary aromatic amines and sec. amines apply; refer to Sections 2.2.2-2.2.4, Annex I of Commission Implementing Decision (EU) 2024/368.
C.I. Food Yellow 4 (or: tartrazine (E102); C.I. No 19140) |  | 1934-21-0 | 1223 | organic materials | 2031-12-31 |  | 2024-05-13 | Additive | All | [7 empty] | No | [7 empty] | Additional requirements for primary aromatic amines and sec. amines apply; refer to Sections 2.2.2-2.2.4, Annex I of Commission Implementing Decision (EU) 2024/368.
C.I. Pigment Black 11 (or: iron oxide black; C.I. No 77499) |  | 12227-89-3 1317-61-9 | 1224 | organic materials | 2028-12-31 |  | 2024-05-13 | Additive | All |  |  |  | For iron, refer to Annex V. |  |  |  | No
C.I. Pigment Black 28 (or: copper chromite; C.I. No 77428) |  | 68186-91-4 | 1225 | organic materials | 2031-12-31 |  | 2024-05-13 | Additive | All |  |  |  | For chromium and copper, refer to Annex V. |  |  |  | No
C.I. Pigment Black 33, (or: iron manganese trioxide; C.I. No 77537) |  | 12062-81-6 | 1226 | organic materials | 2031-12-31 |  | 2024-05-13 | Additive | All |  |  |  | For iron and manganese, refer to Annex V. |  |  |  | No
C.I. Pigment Blue 15 (or: phthalocyanine blue (incl. 15:1, 15:2, 15:3, 15:4); C.I. No. 74160) |  | 147-14-8 | 1227 | organic materials | 2031-12-31 |  | 2024-05-13 | Additive | All |  |  |  | For copper, refer to Annex V. |  |  |  | No | [7 empty] | Additional requirements for primary aromatic amines and sec. amines apply; refer to Sections 2.2.2-2.2.4, Annex I of Commission Implementing Decision (EU) 2024/368.
C.I. Pigment Blue 28 (or: cobalt aluminate; C.I. No. 77346) |  | 1345-16-0 | 1228 | organic materials | 2031-12-31 |  | 2024-05-13 | Additive | All |  |  |  | For aluminium and cobalt, refer to Annex V. |  |  |  | No
C.I. Pigment Blue 29 (or: ultramarine blue; C.I. No. 77007) |  | 57455-37-5 | 1229 | organic materials | 2028-12-31 |  | 2024-05-13 | Additive | All |  |  |  | For aluminium, refer to Annex V. |  |  |  | No
C.I. Pigment Blue 36 (or: cobalt chromite; C.I. No. 77343) |  | 68187-11-1 | 1230 | organic materials | 2031-12-31 |  | 2024-05-13 | Additive | All |  |  |  | For aluminium, chromium and cobalt, refer to Annex V. |  |  |  | No
C.I. Pigment Blue 74 (or: cobalt zinc silicate; C.I. No. 77366) |  | 68412-74-8 | 1231 | organic materials | 2031-12-31 |  | 2024-05-13 | Additive | All |  |  |  | For cobalt and zinc, refer to Annex V. |  |  |  | No
C.I. Pigment Brown 11 (or: magnesium ferrite; C.I. No. 77495) |  | 12068-86-9 | 1232 | organic materials | 2031-12-31 |  | 2024-05-13 | Additive | All |  |  |  | For iron, refer to Annex V. |  |  |  | No
C.I. Pigment Brown 24 (or: chromium antimony titanate; C.I. No. 77310) |  | 68186-90-3 | 1233 | organic materials | 2031-12-31 |  | 2024-05-13 | Additive | All |  |  |  | For antimony and chromium, refer to Annex V. |  |  |  | No
C.I. Pigment Brown 29 (or: chromium iron oxide; C.I. No. 77500) |  | 12737-27-8 | 1234 | organic materials | 2031-12-31 |  | 2024-05-13 | Additive | All |  |  |  | For chromium and iron, refer to Annex V. |  |  |  | No
C.I. Pigment Green 17 (or: chromium(III)oxide; C.I. No. 77288) |  | 1308-38-9 | 1235 | organic materials | 2031-12-31 |  | 2024-05-13 | Additive | All |  |  |  | For chromium, refer to Annex V. |  |  |  | No
C.I. Pigment Green 7 (or: phthalocyanine green; C.I. No. 74260) |  | 1328-53-6 | 1236 | organic materials | 2031-12-31 |  | 2024-05-13 | Additive | All |  |  |  | For copper, refer to Annex V. |  |  |  | No | [7 empty] | Additional requirements for primary aromatic amines and sec. amines apply; refer to Sections 2.2.2-2.2.4, Annex I of Commission Implementing Decision (EU) 2024/368.
C.I. Pigment Orange 13 (or: diazo ; C.I. No. 21110) |  | 3520-72-7 | 1237 | organic materials | 2031-12-31 |  | 2024-05-13 | Additive | All | [7 empty] | No | [7 empty] | Additional requirements for primary aromatic amines and sec. amines apply; refer to Sections 2.2.2-2.2.4, Annex I of Commission Implementing Decision (EU) 2024/368.
C.I. Pigment Red 101 (or: iron(III)oxide; C.I. No. 77491) |  | 1309-37-1 | 1238 | organic materials | 2031-12-31 |  | 2024-05-13 | Additive | All | [7 empty] | No
C.I. Pigment Red 104 (or: lead chromate/molybdate/sulfate; C.I. No. 77605) |  | 12656-85-8 | 1239 | organic materials | 2028-12-31 |  | 2024-05-13 | Additive | All | [7 empty] | No
C.I. Pigment Red 178 (or: perylene red) |  | 3049-71-6 | 1240 | organic materials | 2031-12-31 |  | 2024-05-13 | Additive | All | [7 empty] | No | [7 empty] | Additional requirements for primary aromatic amines and sec. amines apply; refer to Sections 2.2.2-2.2.4, Annex I of Commission Implementing Decision (EU) 2024/368.
C.I. Pigment Red 214 (or: condensation azo) |  | 40618-31-3 82643-43-4 | 1241 | organic materials | 2031-12-31 |  | 2024-05-13 | Additive | All | [7 empty] | No | [7 empty] | Additional requirements for primary aromatic amines and sec. amines apply; refer to Sections 2.2.2-2.2.4, Annex I of Commission Implementing Decision (EU) 2024/368.
C.I. Pigment Red 242 (or: disazo condensation; C.I. No. 20067) |  | 52238-92-3 | 1242 | organic materials | 2028-12-31 |  | 2024-05-13 | Additive | All |  |  |  | (38) |  |  |  | No | [7 empty] | Additional requirements for primary aromatic amines and sec. amines apply; refer to Sections 2.2.2-2.2.4, Annex I of Commission Implementing Decision (EU) 2024/368.
C.I. Pigment Red 247 (or: monoazo; C.I. No. 15915) |  | 43035-18-3 | 1243 | organic materials | 2031-12-31 |  | 2024-05-13 | Additive | All | [7 empty] | No | [7 empty] | Additional requirements for primary aromatic amines and sec. amines apply; refer to Sections 2.2.2-2.2.4, Annex I of Commission Implementing Decision (EU) 2024/368.
C.I. Pigment Red 38 (or: diazo; C.I. No. 21120) |  | 6358-87-8 | 1244 | organic materials | 2031-12-31 |  | 2024-05-13 | Additive | All | [7 empty] | No | [7 empty] | Additional requirements for primary aromatic amines and sec. amines apply; refer to Sections 2.2.2-2.2.4, Annex I of Commission Implementing Decision (EU) 2024/368.
C.I. Pigment Red 57:1 (D & C Red 7) (or: monoazo; C.I. No. 15850:1) |  | 5281-04-9 | 1245 | organic materials | 2031-12-31 |  | 2024-05-13 | Additive | All | [7 empty] | No | [7 empty] | Additional requirements for primary aromatic amines and sec. amines apply; refer to Sections 2.2.2-2.2.4, Annex I of Commission Implementing Decision (EU) 2024/368.
C.I. Pigment Violet 15 (or: ultramarine violet; C.I. No. 77007) |  | 12769-96-9 | 1246 | organic materials | 2028-12-31 |  | 2024-05-13 | Additive | All | [7 empty] | No
C.I. Pigment Violet 23 (or: oxazine; C.I. No. 51319) |  | 6358-30-1 | 1247 | organic materials | 2028-12-31 |  | 2024-05-13 | Additive | All | [7 empty] | No | [7 empty] | Additional requirements for primary aromatic amines and sec. amines apply; refer to Sections 2.2.2-2.2.4, Annex I of Commission Implementing Decision (EU) 2024/368.
C.I. Pigment White 5 (or: lithopone (coprecipitate of barium sulfate and zinc sulfide) ; C.I. No. 77115 |  | 1345-05-7 | 1248 | organic materials | 2028-12-31 |  | 2024-05-13 | Additive | All | [7 empty] | No
C.I. Pigment Yellow 110 (or: aminoketone; C.I. No. 56280) |  | 5590-18-1 | 1249 | organic materials | 2031-12-31 |  | 2024-05-13 | Additive | All | [7 empty] | No | [7 empty] | Additional requirements for primary aromatic amines and sec. amines apply; refer to Sections 2.2.2-2.2.4, Annex I of Commission Implementing Decision (EU) 2024/368.
C.I. Pigment Yellow 119 (or: zinc ferrite; C.I. No. 77496) | 269-103-8 | 68187-51-9 | 1250 | organic materials | 2031-12-31 |  | 2024-05-13 | Additive | All | [7 empty] | No
C.I. Pigment Yellow 191 (or: monoazo; C.I. No. 18795) | 603-331-4 | 129423-54-7 | 1251 | organic materials | 2031-12-31 |  | 2024-05-13 | Additive | All | [7 empty] | No | [7 empty] | Additional requirements for primary aromatic amines and sec. amines apply; refer to Sections 2.2.2-2.2.4, Annex I of Commission Implementing Decision (EU) 2024/368.
C.I. Pigment Yellow 53 (or: nickel antimony titanate; C.I. No. 77788) | 232-353-3 | 8007-18-9 | 1252 | organic materials | 2031-12-31 |  | 2024-05-13 | Additive | All | [7 empty] | No
C.I. Pigment Yellow 65 (or: monoazo; C.I. No. 11740) |  | 6528-34-3 | 1253 | organic materials | 2031-12-31 |  | 2024-05-13 | Additive | All | [7 empty] | No | [7 empty] | Additional requirements for primary aromatic amines and sec. amines apply; refer to Sections 2.2.2-2.2.4, Annex I of Commission Implementing Decision (EU) 2024/368.
C.I. Solvent Black 7 (or: azine; C.I. No. 50415:1) |  | 8005-02-5 | 1254 | organic materials | 2028-12-31 |  | 2024-05-13 | Additive | All | [7 empty] | No | [7 empty] | Additional requirements for primary aromatic amines and sec. amines apply; refer to Sections 2.2.2-2.2.4, Annex I of Commission Implementing Decision (EU) 2024/368.
C.I. Solvent Violet 13 (or: anthraquinone; C.I. No. 60725) | 201-353-5 | 81-48-1 | 1255 | organic materials | 2031-12-31 |  | 2024-05-13 | Additive | All | [7 empty] | No | [7 empty] | Additional requirements for primary aromatic amines and sec. amines apply; refer to Sections 2.2.2-2.2.4, Annex I of Commission Implementing Decision (EU) 2024/368.
(2-aminoethyl)carbamic acid |  | 109-58-0 | 1256 | organic materials | 2028-12-31 |  | 2024-05-13 | Aid to polymerisation | Rubber | [7 empty] | No | [7 empty] | Only to be used in elastomers having vinylidene fluoride as a monomer. Maximum residual content in the final material (QM) = 30 g/kg.
1,1-bis(tert-butylperoxy)cyclohexane |  | 36-86-8 | 1257 | organic materials | 2031-12-31 |  | 2024-05-13 | Aid to polymerisation | Rubber |  | 0,1 | [5 empty] | No
1,3-bis(2-benzothiazolylmercaptomethyl) urea |  | 95-35-2 | 1258 | organic materials | 2028-12-31 |  | 2024-05-13 | Aid to polymerisation | Rubber | [7 empty] | No | [7 empty] | In rubbers, not for use in products in contact with warm and hot water.
1,3-bis(tert-butylperoxyisopropyl)benzene |  | 2212-81-9 | 1259 | organic materials | 2031-12-31 |  | 2024-05-13 | Aid to polymerisation | Rubber |  | 0,1 | [5 empty] | No | [7 empty] | In rubbers, not for use in products in contact with warm and hot water.
1,3-diethylthiourea |  | 105-55-5 | 1260 | organic materials | 2031-12-31 |  | 2024-05-13 | Aid to polymerisation | Rubber | [7 empty] | No | [7 empty] | In rubbers, not for use in products in contact with warm and hot water.
1,3-divinyltetramethyldisilazane |  | 7691-02-3 | 1261 | organic materials | 2031-12-31 |  | 2024-05-13 | Additive | Rubber | [7 empty] | No
2-(2,6-dimethylmorpholinothio) benzthiazole |  | 102-78-3 | 1262 | organic materials | 2028-12-31 |  | 2024-05-13 | Aid to polymerisation | Rubber |  |  |  | (43) |  |  |  | No | [7 empty] | In rubbers, not for use in products in contact with warm and hot water.
2-(morpholinothio)benzothiazole |  | 102-77-2 | 1263 | organic materials | 2031-12-31 |  | 2024-05-13 | Aid to polymerisation | Rubber |  | 150 |  | (43) |  |  |  | No | [7 empty] | Maximum residual content in the final material (QM) = 30 g/kg.
2,6-di-tert-butyl-4-(methoxymethyl)phenol |  | 87-97-8 | 1264 | organic materials | 2028-12-31 |  | 2024-05-13 | Additive | Rubber |  |  | For the MTCtap values of degradation products, refer to Table 4. |  |  |  |  | No | [7 empty] | In rubbers, not for use in products in contact with warm and hot water.
2,6-di-tert-butyl-4-phenylphenol |  | 2668-47-5 | 1265 | organic materials | 2028-12-31 |  | 2024-05-13 | Additive | Rubber |  |  | For the MTCtap values of degradation products, refer to Table 4. |  |  |  |  | No | [7 empty] | In rubbers, not for use in products in contact with warm and hot water.
2-benzothiazyl-N,N-diethylthiocarbamyl sulfide |  | 95-30-7 | 1266 | organic materials | 2028-12-31 |  | 2024-05-13 | Aid to polymerisation | Rubber |  |  |  | (43) |  |  |  | No | [7 empty] | In rubbers, not for use in products in contact with warm and hot water.
2-mercaptoimidazoline |  | 96-45-7 | 1267 | organic materials | 2028-12-31 |  | 2024-05-13 | Aid to polymerisation | Rubber |  | 2,5 | [5 empty] | No | [7 empty] | Maximum residual content in the final material (QM) = 30 g/kg.
3,3-bis(tert-butylperoxy)butanoic acid, n-butyl ester |  | 26511-61-5 | 1268 | organic materials | 2028-12-31 |  | 2024-05-13 | Aid to polymerisation | Rubber | [7 empty] | No | [7 empty] | In rubbers, not for use in products in contact with warm and hot water.
4,4'-bis(aminocyclohexyl)methane carbamate |  | 19262-37-4 | 1269 | organic materials | 2028-12-31 |  | 2024-05-13 | Aid to polymerisation | Rubber | [7 empty] | No | [7 empty] | In rubbers, not for use in products in contact with warm and hot water.
4,4'-dimethoxydiphenylamine |  | 101-70-2 | 1270 | organic materials | 2028-12-31 |  | 2024-05-13 | Additive | Rubber | [7 empty] | No | [7 empty] | In rubbers, not for use in products in contact with warm and hot water.
4-methyl-m-phenylenediamine |  | 95-80-7 | 1271 | organic materials | 2028-12-31 |  | 2024-05-13 | Additive | Rubber | [7 empty] | No | [7 empty] | In rubbers, not for use in products in contact with warm and hot water.
4-tert-butyl-2-methylthiophenol |  | 15570-10-2 | 1272 | organic materials | 2028-12-31 |  | 2024-05-13 | Additive | Rubber | [7 empty] | No | [7 empty] | In rubbers, not for use in products in contact with warm and hot water.
4-tert-butylthiophenol, zinc salt |  | 4545-30-6 | 1273 | organic materials | 2028-12-31 |  | 2024-05-13 | Additive | Rubber |  |  |  | For zinc, refer to Annex V. |  |  |  | No | [7 empty] | In rubbers, not for use in products in contact with warm and hot water.
acetylricinoleic acid, butyl ester |  | 140-04-5 | 1274 | organic materials | 2031-12-31 |  | 2024-05-13 | Additive | Rubber | [7 empty] | No | [7 empty] | In rubbers, not for use in products in contact with warm and hot water.
adipic acid, bis[2-(2-butoxyethoxy)-ethyl) ester |  | 141-17-3 | 1275 | organic materials | 2031-12-31 |  | 2024-05-13 | Additive | Rubber | [7 empty] | No | [7 empty] | In rubbers, not for use in products in contact with warm and hot water.
adipic acid, dibenzyl ester |  | 2451-84-5 | 1276 | organic materials | 2028-12-31 |  | 2024-05-13 | Additive | Rubber | [7 empty] | No | [7 empty] | In rubbers, not for use in products in contact with warm and hot water.
adipic acid, didecyl ester |  | 105-97-5 | 1277 | organic materials | 2028-12-31 |  | 2024-05-13 | Additive | Rubber | [7 empty] | No | [7 empty] | In rubbers, not for use in products in contact with warm and hot water.
adipic acid, diisodecyl ester |  | 27178-16-1 | 1278 | organic materials | 2031-12-31 |  | 2024-05-13 | Additive | Rubber | [7 empty] | No | [7 empty] | In rubbers, not for use in products in contact with warm and hot water.
adipic acid, diisooctyl ester |  | 1330-86-5 | 1279 | organic materials | 2031-12-31 |  | 2024-05-13 | Additive | Rubber | [7 empty] | No
adipic acid, n-decyl n-octyl ester |  | 110-29-2 | 1280 | organic materials | 2028-12-31 |  | 2024-05-13 | Additive | Rubber | [7 empty] | No | [7 empty] | In rubbers, not for use in products in contact with warm and hot water.
azodicarbonamide |  | 123-77-3 | 1281 | organic materials | 2031-12-31 |  | 2024-05-13 | Additive | Rubber | [7 empty] | No | [7 empty] | In rubbers, not for use in products in contact with warm and hot water.
benzenesulfonohydrazide | 201-255-2 | 80-17-1 | 1282 | organic materials | 2031-12-31 |  | 2024-05-13 | Additive | Rubber | [7 empty] | No | [7 empty] | In rubbers, not for use in products in contact with warm and hot water.
bis(2-hydroxy-3-tert-octyl-5-methylphenyl)methane |  |  | 1283 | organic materials | 2028-12-31 |  | 2024-05-13 | Additive | Rubber | [7 empty] | No | [7 empty] | In rubbers, not for use in products in contact with warm and hot water.
caproic acid, diester with triethyleneglycol | 246-709-0 | 25176-75-4 | 1284 | organic materials | 2028-12-31 |  | 2024-05-13 | Additive | Rubber | [7 empty] | No | [7 empty] | In rubbers, not for use in products in contact with warm and hot water.
caprylic acid, diester with triethyleneglycol | 203-361-4 | 106-10-5 | 1285 | organic materials | 2028-12-31 |  | 2024-05-13 | Additive | Rubber | [7 empty] | No | [7 empty] | In rubbers, not for use in products in contact with warm and hot water.
cork |  | 61789-98-8 | 1286 | organic materials | 2028-12-31 |  | 2024-05-13 | Additive | Rubber | [7 empty] | No | [7 empty] | In rubbers, not for use in products in contact with warm and hot water.
cyclohexylethylamine |  | 3399-73-3 | 1287 | organic materials | 2028-12-31 |  | 2024-05-13 | Aid to polymerisation | Rubber | [7 empty] | No | [7 empty] | In rubbers, not for use in products in contact with warm and hot water.
dibutyldithiocarbamic acid, N,N-dimethylcyclohexylamine salt |  | 149-82-6 | 1288 | organic materials | 2028-12-31 |  | 2024-05-13 | Aid to polymerisation | Rubber | [7 empty] | No | [7 empty] | In rubbers, not for use in products in contact with warm and hot water.
diethylamine |  | 109-89-7 | 1289 | organic materials | 2031-12-31 |  | 2024-05-13 | Aid to polymerisation | Rubber | [7 empty] | No | [7 empty] | In rubbers, not for use in products in contact with warm and hot water.
diethylxanthogen disulfide |  | 502-55-6 | 1290 | organic materials | 2028-12-31 |  | 2024-05-13 | Additive or polymer production aid | Rubber |  |  |  | (47) |  |  |  | No | [7 empty] | In rubbers, not for use in products in contact with warm and hot water.
ethyleneglycol bis(mercaptoacetate) |  | 123-81-9 | 1291 | organic materials | 2031-12-31 |  | 2024-05-13 | Aid to polymerisation | Rubber | [7 empty] | No | [7 empty] | Maximum residual content in the final material (QM) = 30 g/kg.
formaldehyde-2-naphthalenesulfonic acid, copolymer, sodium salt |  | 36290-04-7 | 1292 | organic materials | 2034-12-31 |  | 2024-05-13 | Additive¦ Polymer production aid | Rubber |  |  |  | (15) |  |  |  | No | [7 empty] | In rubbers, not for use in products in contact with warm and hot water.
formaldehyde-phenol, copolymer |  | 93-35-4 | 1293 | organic materials | 2028-12-31 |  | 2024-05-13 | Additive | Rubber |  |  |  | (15) |  |  |  | No | [7 empty] | The copolymer cannot contain additives that are not listed in the organics EU Positive List.
glue, of animal origin |  | 68476-37-9 | 1294 | organic materials | 2028-12-31 |  | 2024-05-13 | Additive or polymer production aid | Rubber | [7 empty] | No | [7 empty] | In rubbers, not for use in products in contact with warm and hot water.
hexachloroplatinic acid |  | 16941-12-1 | 1295 | organic materials | 2031-12-31 |  | 2024-05-13 | Additive or polymer production aid | Rubber | [7 empty] | No
hexamethyldisilazane |  | 999-97-3 | 1296 | organic materials | 2031-12-31 |  | 2024-05-13 | Additive or polymer production aid | Rubber | [7 empty] | No
hexamethylenediamine carbamate |  | 143-06-6 | 1297 | organic materials | 2031-12-31 |  | 2024-05-13 | Aid to polymerisation | Rubber | [7 empty] | No | [7 empty] | In rubbers, not for use in products in contact with warm and hot water.
isopropylxanthogenate, zinc salt | 213-680-0 | 1000-90-4 | 1298 | organic materials | 2028-12-31 |  | 2024-05-13 | Aid to polymerisation | Rubber |  |  |  | (47) For zinc, refer to Annex V. |  |  |  | No | [7 empty] | In rubbers, not for use in products in contact with warm and hot water.
lauric acid, butyl ester |  | 106-18-3 | 1299 | organic materials | 2028-12-31 |  | 2024-05-13 | Additive | Rubber | [7 empty] | No
monochloroacetic acid, ester with 5-(hydroxymethyl)-bicyclo[2.2.1]hept-2-ene |  | 28693-00-7 | 1300 | organic materials | 2028-12-31 |  | 2024-05-13 | Monomer or other reactant | Rubber | [7 empty] | No | [7 empty] | In rubbers, not for use in products in contact with warm and hot water.
montan wax, consisting of: 1) montanic acids C26-C32, 2) esters thereof with ethyleneglycol and/or 1,3-butanediol 3) and/or calcium salts |  |  | 1301 | organic materials | 2028-12-31 |  | 2024-05-13 | Additive | Rubber | [7 empty] | No
N,N'-dimethyldiphenylthiuram disulfide |  | 10591-84-1 | 1302 | organic materials | 2031-12-31 |  | 2024-05-13 | Aid to polymerisation | Rubber |  |  |  | (42) |  |  |  | No | [7 empty] | Maximum residual content in the final material (QM) = 30 g/kg.
N-alkyl(C14-C18)-N,N’,N’-triacetoyl-1,3-diaminopropane |  |  | 1303 | organic materials | 2028-12-31 |  | 2024-05-13 | Additive | Rubber | [7 empty] | No | [7 empty] | In rubbers, not for use in products in contact with warm and hot water.
N-phenyl-N’-isohexyl-p-phenylenediamine |  |  | 1304 | organic materials | 2028-12-31 |  | 2024-05-13 | Additive | Rubber | [7 empty] | No | [7 empty] | In rubbers, not for use in products in contact with warm and hot water.
oleic acid, butyl ester |  | 142-77-8 | 1305 | organic materials | 2028-12-31 |  | 2024-05-13 | Additive | Rubber | [7 empty] | No
oleic acid, dibutylamine salt |  | 7620-75-9 | 1306 | organic materials | 2028-12-31 |  | 2024-05-13 | Aid to polymerisation | Rubber | [7 empty] | No | [7 empty] | In rubbers, not for use in products in contact with warm and hot water.
oleic acid, tin(II) salt |  | 1912-84-1 | 1307 | organic materials | 2028-12-31 |  | 2024-05-13 | Aid to polymerisation | Rubber | [7 empty] | No | [7 empty] | In rubbers, not for use in products in contact with warm and hot water.
pentachlorothiophenol, zinc salt |  | 117-97-5 | 1308 | organic materials | 2028-12-31 |  | 2024-05-13 | Additive or polymer production aid | Rubber |  |  |  | For zinc, refer to Annex V. |  |  |  | No | [7 empty] | In rubbers, not for use in products in contact with warm and hot water.
pentamethylenedithiocarbamic acid, piperidine salt |  | 98-77-1 | 1309 | organic materials | 2028-12-31 |  | 2024-05-13 | Aid to polymerisation | Rubber | [7 empty] | No | [7 empty] | In rubbers, not for use in products in contact with warm and hot water.
pentamethylenedithiocarbamic acid, potassium salt |  | 136-04-9 | 1310 | organic materials | 2028-12-31 |  | 2024-05-13 | Aid to polymerisation | Rubber |  |  |  | (42) For zinc, refer to Annex V. |  |  |  | No | [7 empty] | Maximum residual content in the final material (QM) = 30 g/kg.
peracetic acid, tert-butyl ester |  | 107-71-1 | 1311 | organic materials | 2031-12-31 |  | 2024-05-13 | Aid to polymerisation | Rubber |  | 0,1 | [5 empty] | No | [7 empty] | In rubbers, not for use in products in contact with warm and hot water.
petrolatum |  | 89-03-8 | 1312 | organic materials | 2028-12-31 |  | 2024-05-13 | Additive | Rubber | [7 empty] | No
phthalic acid, di-n-octyl ester |  | 117-84-0 | 1313 | organic materials | 2028-12-31 |  | 2024-05-13 | Additive | Rubber |  | 300 |  | (25) (27) |  |  |  | No
p-menthane hydroperoxide |  | 26762-92-5 | 1314 | organic materials | 2031-12-31 |  | 2024-05-13 | Aid to polymerisation | Rubber | [7 empty] | No | [7 empty] | In rubbers, not for use in products in contact with warm and hot water.
p-nonylphenyl phosphite, 2,2-bis(3-tert-butyl-4-hydroxyphenyl) propane ester |  |  | 1315 | organic materials | 2028-12-31 |  | 2024-05-13 | Additive | Rubber | [7 empty] | No | [7 empty] | In rubbers, not for use in products in contact with warm and hot water.
polypropyleneglycol adipate |  | 25101-03-5 | 1316 | organic materials | 2037-12-31 |  | 2024-05-13 | Additive | Rubber |  |  |  | (30) |  |  |  | No
rapeseed oil | 232-299-0 | 8002-13-9 | 1317 | organic materials | 2028-12-31 |  | 2024-05-13 | Additive | Rubber | [7 empty] | No
sebacic acid, diisooctyl ester |  | 27214-90-0 | 1318 | organic materials | 2028-12-31 |  | 2024-05-13 | Additive | Rubber | [7 empty] | No | [7 empty] | In rubbers, not for use in products in contact with warm and hot water.
sebacic acid, di-n-octyl ester |  | 2432-87-3 | 1319 | organic materials | 2031-12-31 |  | 2024-05-13 | Additive | Rubber | [7 empty] | No
sodium polysulfide |  | 1344-08-7 | 1320 | organic materials | 2031-12-31 |  | 2024-05-13 | Additive or polymer production aid | Rubber | [7 empty] | No | [7 empty] | In rubbers, not for use in products in contact with warm and hot water.
soybean oil, sulfur treated (factice) |  |  | 1321 | organic materials | 2028-12-31 |  | 2024-05-13 | Additive | Rubber |  | 250 | [5 empty] | No
tetrabutylthiuram monosulfide |  | 93-73-2 | 1322 | organic materials | 2028-12-31 |  | 2024-05-13 | Aid to polymerisation | Rubber |  |  |  | (42) |  |  |  | No | [7 empty] | In rubbers, not for use in products in contact with warm and hot water.
tin chloride |  | 7772-99-8 | 1323 | organic materials | 2031-12-31 |  | 2024-05-13 | Aid to polymerisation | Rubber | [7 empty] | No | [7 empty] | In rubbers, not for use in products in contact with warm and hot water.
tridecyl mercaptan |  | 19484-26-5 | 1324 | organic materials | 2028-12-31 |  | 2024-05-13 | Additive or polymer production aid | Rubber | [7 empty] | No | [7 empty] | In rubbers, not for use in products in contact with warm and hot water.
triethanolamine phosphate |  | 117-56-8 | 1325 | organic materials | 2028-12-31 |  | 2024-05-13 | Additive | Rubber |  | 500 | [5 empty] | No | [7 empty] | Only to be used in mould release agents.
alcohols, aliphatic, monohydric, saturated, linear, primary (C4-C22) |  |  | 1326 | organic materials | 2031-12-31 | 3 | 2024-05-13 | Monomer or other reactant | All | [7 empty] | Yes
mixture of (40 % w/w) 2,2,4- trimethylhexane-1,6-diisocyanate and (60 % w/w) 2,4,4-trimethyl­hexane-1,6-diisocyanate |  |  | 1327 | organic materials | 2034-12-31 | 4 | 2024-05-13 | Monomer or other reactant | All |  |  |  | (16) |  |  |  | Yes | [7 empty] | Maximum residual content in the final material (QM) = 1 mg/kg in final product expressed as isocyanate moiety. Verification of compliance by residual content per food contact surface area (QMA).
trialkyl(C5-C15) acetic acid, 2,3- epoxypropyl ester |  |  | 1328 | organic materials | 2031-12-31 | 5 | 2024-05-13 | Monomer or other reactant | All |  | 0,1 | [5 empty] | Yes | [7 empty] | Maximum residual content in the final material (QM) = 1 mg/kg in the product expressed as epoxy group. Molecular weight of the epoxy group is 43 Da.
trialkyl acetic acid (C7-C17), vinyl esters |  |  | 1329 | organic materials | 2031-12-31 | 6 | 2024-05-13 | Monomer or other reactant | All |  | 2,5 | [5 empty] | Yes | [7 empty] | Verification of compliance by residual content per water contact surface area (QMA) pending the availability of an analytical method.
acetylated mono- and diglycerides of fatty acids |  |  | 1330 | organic materials | 2031-12-31 | 8 | 2024-05-13 | Additive or polymer production aid | All |  |  |  | (31) |  |  |  | Yes
acids, C2-C24, aliphatic, linear, monocarboxylic from natural oils and fats, and their mono-, di- and triglycerol esters (branched fatty acids at naturally occurring levels are included) |  |  | 1331 | organic materials | 2031-12-31 | 9 | 2024-05-13 | Polymer production aid¦ Other (processing aid) | All | [7 empty] | Yes
acids, C2-C24, aliphatic, linear, monocarboxylic, synthetic and their mono-, di- and triglycerol esters |  |  | 1332 | organic materials | 2031-12-31 | 10 | 2024-05-13 | Polymer production aid¦ Additive¦ Other (processing aid) | All | [7 empty] | Yes
acids, aliphatic, monocarboxylic (C6-C22), esters with polyglycerol |  |  | 1333 | organic materials | 2034-12-31 | 11 | 2024-05-13 | Additive or polymer production aid | All | [7 empty] | Yes
acids, fatty, from animal or vegetable food fats and oils |  |  | 1334 | organic materials | 2031-12-31 | 12 | 2024-05-13 | Additive or polymer production aid¦ Other (processing aid) | All | [7 empty] | Yes
alcohols, aliphatic, monohydric, saturated, linear, primary (C4-C24) |  |  | 1335 | organic materials | 2031-12-31 | 13 | 2024-05-13 | Additive or polymer production aid | All | [7 empty] | Yes
n-alkyl(C10-C13)benzenesulfonic acid |  |  | 1336 | organic materials | 2031-12-31 | 14 | 2024-05-13 | Additive¦ Polymer production aid | All |  | 1500 | [5 empty] | Yes
alkyl, linear with even number of carbon atoms (C12-C20) dimethyl­amines |  |  | 1337 | organic materials | 2031-12-31 | 15 | 2024-05-13 | Additive or polymer production aid | All |  | 1500 | [5 empty] | Yes
alkyl(C8-C22)sulfonic acids |  |  | 1338 | organic materials | 2031-12-31 | 16 | 2024-05-13 | Additive¦ Polymer production aid | All |  | 300 | [5 empty] | Yes
alkyl(C8-C22)sulfuric acids, linear, primary with an even number of carbon atoms |  |  | 1339 | organic materials | 2031-12-31 | 17 | 2024-05-13 | Additive or polymer production aid | All | [7 empty] | Yes
N,N-bis(2-hydroxyethyl)alkyl (C8-C18)amine |  |  | 1340 | organic materials | 2031-12-31 | 19 | 2024-05-13 | Additive¦ Polymer production aid | All |  |  |  | (7) |  |  |  | Yes
N,N-bis(2-hydroxyethyl)alkyl (C8-C18)amine hydrochlorides |  |  | 1341 | organic materials | 2031-12-31 | 20 | 2024-05-13 | Additive or polymer production aid | All |  |  |  | (7) |  |  |  | Yes
castor oil, mono- and diglycerides |  |  | 1342 | organic materials | 2031-12-31 | 22 | 2024-05-13 | Additive or polymer production aid | All | [7 empty] | Yes
chlorides of choline esters of coconut oil fatty acids |  |  | 1343 | organic materials | 2031-12-31 | 23 | 2024-05-13 | Additive or polymer production aid | All |  | 45 | [5 empty] | Yes | [7 empty] | Verification of compliance by residual content per water contact surface area (QMA) pending the availability of an analytical method.
cresols, butylated, styrenated |  |  | 1344 | organic materials | 2031-12-31 | 25 | 2024-05-13 | Additive or polymer production aid | All |  | 600 | [5 empty] | Yes
5,7-di-tert-butyl-3-(3,4- and 2,3-dimethylphenyl)-3H-benzofuran-2-one containing: a) 5,7-di-tert-butyl-3-(3,4-dimethylphenyl)-3H-benzofuran-2-one (80 to 100 % w/ w) and b) 5,7-di-tert-butyl-3-(2,3-dimethylphenyl)-3H-benzofuran-2-one (0 to 20 % w/w) |  |  | 1345 | organic materials | 2031-12-31 | 26 | 2024-05-13 | Additive or polymer production aid | All |  | 250 | [5 empty] | Yes
9,10-dihydroxy stearic acid and its oligomers |  |  | 1346 | organic materials | 2028-12-31 | 27 | 2024-05-13 | Additive or polymer production aid | All |  | 250 | [5 empty] | Yes
di-n-octyltin bis(n-alkyl(C10-C16) mercaptoacetate) |  |  | 1347 | organic materials | 2031-12-31 | 28 | 2024-05-13 | Additive or polymer production aid | All |  |  |  | (10) |  |  |  | Yes
di-n-octyltin dimaleate, esterified |  |  | 1348 | organic materials | 2031-12-31 | 31 | 2024-05-13 | Additive or polymer production aid | All |  |  |  | (10) |  |  |  | Yes
glass fibres |  |  | 1349 | organic materials | 2031-12-31 | 38 | 2024-05-13 | Additive | All | [7 empty] | Yes | [7 empty] | Glass according to Annex IV.
glycerol, esters with acetic acid |  |  | 1350 | organic materials | 2031-12-31 | 40 | 2024-05-13 | Additive or polymer production aid | All | [7 empty] | Yes
glycerol, esters with acids, aliphatic, saturated, linear, with an even number of carbon atoms (C14-C18) and with acids, aliphatic, unsaturated, linear, with an even number of carbon atoms (C16-C18) |  |  | 1351 | organic materials | 2031-12-31 | 41 | 2024-05-13 | Additive or polymer production aid | All | [7 empty] | Yes
glycerol, esters with butyric acid |  |  | 1352 | organic materials | 2031-12-31 | 42 | 2024-05-13 | Additive or polymer production aid | All | [7 empty] | Yes
glycerol, esters with erucic acid |  |  | 1353 | organic materials | 2031-12-31 | 43 | 2024-05-13 | Additive or polymer production aid | All | [7 empty] | Yes
glycerol, esters with 12-hydroxystearic acid |  |  | 1354 | organic materials | 2031-12-31 | 44 | 2024-05-13 | Additive or polymer production aid | All | [7 empty] | Yes
glycerol, esters with lauric acid |  |  | 1355 | organic materials | 2031-12-31 | 45 | 2024-05-13 | Additive or polymer production aid | All | [7 empty] | Yes
glycerol, esters with linoleic acid |  |  | 1356 | organic materials | 2031-12-31 | 46 | 2024-05-13 | Additive or polymer production aid | All | [7 empty] | Yes
glycerol, esters with myristic acid |  |  | 1357 | organic materials | 2031-12-31 | 47 | 2024-05-13 | Additive or polymer production aid | All | [7 empty] | Yes
glycerol, esters with nonanoic acid |  |  | 1358 | organic materials | 2031-12-31 | 48 | 2024-05-13 | Additive or polymer production aid | All | [7 empty] | Yes
glycerol, esters with oleic acid |  |  | 1359 | organic materials | 2031-12-31 | 49 | 2024-05-13 | Polymer production aid¦ Other (processing aid) | All | [7 empty] | Yes
glycerol, esters with palmitic acid |  |  | 1360 | organic materials | 2031-12-31 | 50 | 2024-05-13 | Additive or polymer production aid | All | [7 empty] | Yes
glycerol, esters with propionic acid |  |  | 1361 | organic materials | 2031-12-31 | 51 | 2024-05-13 | Additive or polymer production aid | All | [7 empty] | Yes
glycerol, esters with ricinoleic acid |  |  | 1362 | organic materials | 2031-12-31 | 52 | 2024-05-13 | Additive or polymer production aid | All | [7 empty] | Yes
glycerol, esters with stearic acid |  |  | 1363 | organic materials | 2031-12-31 | 53 | 2024-05-13 | Additive or polymer production aid | All | [7 empty] | Yes
mixture of 4-(2-benzoxazolyl)-4′-(5-methyl-2-benzoxazolyl)stilbene, 4,4′-bis(2-benzoxazolyl) stilbene and 4,4′-bis(5-methyl-2-benz­ oxazolyl)stilbene |  |  | 1364 | organic materials | 2031-12-31 | 65 | 2024-05-13 | Additive | All | [7 empty] | Yes | [7 empty] | Not more than 0,05 % (w/w) (quantity of substance used/ quantity of the formulation). Mixture obtained from the manufacturing process in the typical ratio of (58-62 %):(23-27 %):(13-17 %).
mono-n-octyltin tris(alkyl (C10-C16) mercaptoacetate) |  |  | 1365 | organic materials | 2031-12-31 | 66 | 2024-05-13 | Additive or polymer production aid | All |  |  |  | (11) |  |  |  | Yes
montanic acids and/or their esters with ethyleneglycol and/or with 1,3-butanediol and/or with glycerol |  |  | 1366 | organic materials | 2031-12-31 | 67 | 2024-05-13 | Polymer production aid¦ Other (processing aid) | All | [7 empty] | Yes
phosphoric acid, mono- and di-n-alkyl (C16 and C18) esters |  |  | 1367 | organic materials | 2031-12-31 | 68 | 2024-05-13 | Additive or polymer production aid | All |  | 2,5 | [5 empty] | Yes
phosphorous acid, tris(nonyl-and/ or dinonylphenyl) ester |  |  | 1368 | organic materials | 2028-12-31 | 69 | 2024-05-13 | Additive | All |  | 1500 | [5 empty] | Yes | [7 empty] | In the absence of plasticiser, maximum residual content in the final material (QM) = 3000 mg/kg. For butadiene-styrene copolymer, maximum residual content in the final material (QM) = 15000 mg/kg.
polyesters of 1,2-propanediol and/ or 1,3- and/or 1,4-butanediol and/ or polypropyleneglycol with adipic acid, which may be end-capped with acetic acid or fatty acids C12-C18 or n-octanol and/or n-decanol |  |  | 1369 | organic materials | 2034-12-31 | 73 | 2024-05-13 | Additive or polymer production aid | All |  |  |  | (30) (31) |  |  |  | Yes
polyethyleneglycol (EO = 1-50) monoalkylether (linear and branched, C8-C20) sulfate, salts |  |  | 1370 | organic materials | 2034-12-31 | 78 | 2024-05-13 | Additive or polymer production aid | All |  | 250 | [5 empty] | Yes
powders, flakes and fibres of brass, bronze, copper, stainless steel, tin, iron and alloys of copper, tin and iron |  |  | 1371 | organic materials | 2031-12-31 | 80 | 2024-05-13 | Additive | All |  |  |  | For relevant elements, refer to Annex V. |  |  |  | Yes
stearic acid, esters with ethyleneglycol |  |  | 1372 | organic materials | 2031-12-31 | 89 | 2024-05-13 | Additive or polymer production aid | All |  |  |  | (2) |  |  |  | Yes
lactic acid |  | 50-21-5 | 1373 | organic materials | 2034-12-31 | 99 | 2024-05-13 | Monomer or other reactant¦ Polymer production aid¦ Other (processing aid) | All | [7 empty] | Yes
glucose |  | 50-99-7 | 1374 | organic materials | 2037-12-31 | 102 | 2024-05-13 | Monomer or other reactant | All | [7 empty] | Yes
1,2-propanediol |  | 57-55-6 | 1375 | organic materials | 2034-12-31 | 109 | 2024-05-13 | Monomer or other reactant¦ Additive¦ Polymer production aid | All | [7 empty] | Yes
α-tocopherol |  | 59-02-9 10191-41-0 | 1376 | organic materials | 2034-12-31 | 110 | 2024-05-13 | Polymer production aid¦ Other (processing aid) | All | [7 empty] | Yes
propylene oxide |  | 75-56-9 | 1377 | organic materials | 2028-12-31 | 135 | 2024-05-13 | Monomer or other reactant | All |  | 0,1 | [5 empty] | Yes | [7 empty] | Maximum residual content in the final material (QM) = 1 mg/kg in the product.
2-butene |  | 107-01-7 | 1378 | organic materials | 2034-12-31 | 224 | 2024-05-13 | Monomer or other reactant | All | [7 empty] | Yes
1,3-butanediol |  | 107-88-0 | 1379 | organic materials | 2034-12-31 | 228 | 2024-05-13 | Monomer or other reactant | All | [7 empty] | Yes
dipropyleneglycol |  | 110-98-5 25265-71-8 | 1380 | organic materials | 2034-12-31 | 257 | 2024-05-13 | Monomer or other reactant | All | [7 empty] | Yes
lactic acid, butyl ester |  | 138-22-7 | 1381 | organic materials | 2031-12-31 | 322 | 2024-05-13 | Additive or polymer production aid | All | [7 empty] | Yes
3-buten-2-ol |  | 598-32-3 | 1382 | organic materials | 2028-12-31 | 357 | 2024-05-13 | Monomer or other reactant | All |  | 0,1 | [5 empty] | Yes | [7 empty] | Only to be used as a co-monomer for the preparation of polymeric additive. Verification of compliance by residual content per water contact surface area (QMA) pending the availability of an analytical method.
sodium tetraborate |  | 1330-43-4 | 1383 | organic materials | 2034-12-31 | 407 | 2024-05-13 | Additive or polymer production aid | All |  |  |  | For boron, refer to Annex V. |  |  |  | Yes
iron oxide |  | 1332-37-2 | 1384 | organic materials | 2031-12-31 | 409 | 2024-05-13 | Additive | All |  |  |  | For iron, refer to Annex V. |  |  |  | Yes | [7 empty] | If used as filler or pigment (additive) the requirements on purity of pigments, colorants and fillers apply; refer to Section 4.6, Annex I of Commission Implementing Decision (EU) 2024/368.
crotonic acid |  | 3724-65-0 | 1385 | organic materials | 2028-12-31 | 467 | 2024-05-13 | Monomer or other reactant¦ Additive | All |  |  |  | (34) |  |  |  | Yes
1-(3-chloroallyl)-3,5,7-triaza-1-azoniaadamantane chloride |  | 4080-31-3 | 1386 | organic materials | 2031-12-31 | 474 | 2024-05-13 | Additive or polymer production aid | All |  | 15 | [5 empty] | Yes
aluminium fibres, flakes and powders |  |  | 1387 | organic materials | 2031-12-31 | 501 | 2024-05-13 | Additive | All |  |  |  | For aluminium, refer to Annex V. |  |  |  | Yes | [7 empty] | If used as filler or pigment (additive) the requirements on purity of pigments, colorants and fillers apply; refer to Section 4.6, Annex I of Commission Implementing Decision (EU) 2024/368.
silicon dioxide |  | 7631-86-9 | 1388 | organic materials | 2037-12-31 | 504 | 2024-05-13 | Additive¦ Polymer production aid | All | [7 empty] | Yes | [7 empty] | For synthetic amorphous silicon dioxide: primary particles of 1 – 100 nm which are aggregated to a size of 0,1 – 1 μm which may form agglomerates within the size distribution of 0,3 μm to the mm size. If used as filler or pigment (additive) the requirements on purity of pigments, colorants and fillers apply; refer to Section 4.6, Annex I of Commission Implementing Decision (EU) 2024/368.
sulfuric acid |  | 7664-93-9 | 1389 | organic materials | 2034-12-31 | 511 | 2024-05-13 | Additive¦ Polymer production aid | All | [7 empty] | Yes | [7 empty] | If used as filler or pigment (additive) the requirements on purity of pigments, colorants and fillers apply; refer to Section 4.6, Annex I of Commission Implementing Decision (EU) 2024/368.
sulfur |  | 7704-34-9 | 1390 | organic materials | 2034-12-31 | 514 | 2024-05-13 | Aid to polymerisation | All | [7 empty] | Yes
arachidonic acid |  | 7771-44-0 | 1391 | organic materials | 2028-12-31 | 518 | 2024-05-13 | Monomer or other reactant | All | [7 empty] | Yes
sodium thiosulfate |  | 7772-98-7 | 1392 | organic materials | 2034-12-31 | 519 | 2024-05-13 | Additive or polymer production aid | All |  |  |  | (18) |  |  |  | Yes
poly(ethylene propylene) glycol |  | 9003-11-6 106392-12-5 | 1393 | organic materials | 2028-12-31 | 551 | 2024-05-13 | Other (processing aid) | All | [7 empty] | Yes
polydimethylsiloxane (MW > 6 800 Da) |  | 63148-62-9 | 1394 | organic materials | 2034-12-31 | 575 | 2024-05-13 | Monomer or other reactant (base oil)¦ Additive¦ Polymer production aid¦ Other (processing aid) | All | [7 empty] | Yes | [7 empty] | Viscosity at 25 °C not less than 100 cSt (100 × 10-6 m2/s).
lithium iodide |  | 10377-51-2 | 1395 | organic materials | 2031-12-31 | 588 | 2024-05-13 | Additive or polymer production aid | All |  |  |  | (6) For lithium, refer to Annex V. |  |  |  | Yes
cobalt oxide |  | 11104-61-3 | 1396 | organic materials | 2031-12-31 | 593 | 2024-05-13 | Additive or polymer production aid | All |  |  |  | For cobalt, refer to Annex V. |  |  |  | Yes
manganese oxide |  | 11129-60-5 | 1397 | organic materials | 2031-12-31 | 594 | 2024-05-13 | Additive | All |  |  |  | For manganese, refer to Annex V. |  |  |  | Yes | [7 empty] | If used as filler or pigment (additive) the requirements on purity of pigments, colorants and fillers apply; refer to Section 4.6, Annex I of Commission Implementing Decision (EU) 2024/368.
calcium sulfoaluminate |  | 12004-14-7 37293-22-4 | 1398 | organic materials | 2028-12-31 | 598 | 2024-05-13 | Additive | All |  |  |  | For aluminium, refer to Annex V. |  |  |  | Yes | [7 empty] | If used as filler or pigment (additive) the requirements on purity of pigments, colorants and fillers apply; refer to Section 4.6, Annex I of Commission Implementing Decision (EU) 2024/368.
manganese hydroxide |  | 12626-88-9 | 1399 | organic materials | 2031-12-31 | 606 | 2024-05-13 | Additive or polymer production aid | All |  |  |  | For manganese, refer to Annex V. |  |  |  | Yes | [7 empty] | If used as filler or pigment (additive) the requirements on purity of pigments, colorants and fillers apply; refer to Section 4.6, Annex I of Commission Implementing Decision (EU) 2024/368.
iron phosphide |  | 12751-22-3 | 1400 | organic materials | 2031-12-31 | 607 | 2024-05-13 | Additive or polymer production aid | Plastics |  |  |  | For iron, refer to Annex V. |  |  |  | Yes | [7 empty] | Only to be used in PET polymers and copolymers.
titanium dioxide |  | 13463-67-7 | 1401 | organic materials | 2028-12-31 | 610 | 2024-05-13 | Additive¦ Polymer production aid | All | [7 empty] | Yes | [7 empty] | If used as filler or pigment (additive) the requirements on purity of pigments, colorants and fillers apply; refer to Section 4.6, Annex I of Commission Implementing Decision (EU) 2024/368.
barium hydroxide |  | 17194-00-2 | 1402 | organic materials | 2034-12-31 | 625 | 2024-05-13 | Additive or polymer production aid | All |  |  |  | For barium, refer to Annex V. |  |  |  | Yes | [7 empty] | If used as filler or pigment (additive) the requirements on purity of pigments, colorants and fillers apply; refer to Section 4.6, Annex I of Commission Implementing Decision (EU) 2024/368.
tert-butyl-4-hydroxyanisole |  | 25013-16-5 | 1403 | organic materials | 2031-12-31 | 635 | 2024-05-13 | Additive | All |  | 1500 | [5 empty] | Yes
polyethyleneglycol |  | 25322-68-3 | 1404 | organic materials | 2034-12-31 | 638 | 2024-05-13 | Monomer or other reactant¦ Additive¦ Polymer production aid¦ Aid to polymerisation¦ Other (processing aid) | All | [7 empty] | Yes
mixture of (35-45 % w/w) 1,6-diamino-2,2,4-trimethylhexane and (55-65 % w/w)1,6-diamino-2,4,4-trimethylhexane |  | 25513-64-8 | 1405 | organic materials | 2034-12-31 | 641 | 2024-05-13 | Monomer or other reactant | All |  | 2,5 | [5 empty] | Yes
phthalic acid, diesters with primary, saturated C8-C10 branched alcohols, more than 60 % C9 |  | 68515-48-0 28553-12-0 | 1406 | organic materials | 2037-12-31 | 728 | 2024-05-13 | Additive or polymer production aid | All |  |  |  | (25) (31) |  |  |  | Yes | [7 empty] | Only to be used as: (a) plasticiser; or (b) technical support agent in concentrations up to 0,1 % in the product.
diatomaceous earth, soda ash flux-calcined |  | 68855-54-9 | 1407 | organic materials | 2034-12-31 | 734 | 2024-05-13 | Additive or polymer production aid | All | [7 empty] | Yes | [7 empty] | If used as filler or pigment (additive) the requirements on purity of pigments, colorants and fillers apply; refer to Section 4.6, Annex I of Commission Implementing Decision (EU) 2024/368.
resin acids and rosin acids |  | 73138-82-6 | 1408 | organic materials | 2031-12-31 | 741 | 2024-05-13 | Monomer or other reactant¦ Other (processing aid) | All | [7 empty] | Yes
hydrogenated homopolymers and/or copolymers made of 1-hexene and/or 1-octene and/or 1-decene and/or 1-dodecene and/or 1-tetradecene (MW: 440–12000) |  |  | 1409 | organic materials | 2034-12-31 | 789 | 2024-05-13 | Additive or polymer production aid | All | [7 empty] | Yes | [7 empty] | Average molecular weight not less than 440 Da. Viscosity at 100 °C not less than 3,8 cSt (3,8 × 10-6 m2/s).
poly(6-morpholino-1,3,5-triazine- 2,4-diyl)-[(2,2,6,6-tetramethyl-4- piperidyl)imino)] hexa-methylene- [(2,2,6,6-tetramethyl-4-piperidyl)imino)] |  | 90751-07-8 82451-48-7 | 1410 | organic materials | 2034-12-31 | 790 | 2024-05-13 | Additive¦ Polymer production aid | All |  | 250 | [5 empty] | Yes | [7 empty] | Average molecular weight not less than 2 400 Da. Residual content of morpholine < 30 mg/kg, of N,N′-bis(2,2,6,6-tetramethylpiperidin-4-yl)hexane-1,6-diamine < 15000 mg/kg, and of 2,4-dichloro-6-morpholino-1,3,5-triazine < 20 mg/kg.
polyethyleneglycol (EO = 1-50) ethers of linear and branched primary (C8-C22) alcohols |  |  | 1411 | organic materials | 2037-12-31 | 799 | 2024-05-13 | Polymer production aid¦ Other (processing aid) | All |  | 90 | [5 empty] | Yes | [7 empty] | In compliance with the maximum ethylene oxide content as laid down in the purity criteria for food additives in Commission Regulation (EU) No 231/2012.
acids, C2-C24, aliphatic, linear, monocarboxylic, from natural oils and fats, lithium salt |  |  | 1412 | organic materials | 2031-12-31 | 801 | 2024-05-13 | Additive or polymer production aid | All |  |  |  | For lithium, refer to Annex V. |  |  |  | Yes
titanium dioxide, coated with a copolymer of n-octyltrichlorosilane and [aminotris(methylenephosphonic acid), penta sodium salt] |  |  | 1413 | organic materials | 2031-12-31 | 805 | 2024-05-13 | Additive or polymer production aid | All | [7 empty] | Yes | [7 empty] | The content of the surface treatment copolymer of the coated titanium dioxide is less than 1 % w/w.
neopentyl glycol, diesters and monoesters with benzoic acid and 2-ethylhexanoic acid |  |  | 1414 | organic materials | 2031-12-31 | 810 | 2024-05-13 | Additive or polymer production aid | All |  | 250 |  | (31) |  |  |  | Yes
trimethylolpropane, mixed triesters and diesters with benzoic acid and 2-ethylhexanoic acid |  |  | 1415 | organic materials | 2031-12-31 | 815 | 2024-05-13 | Additive or polymer production aid | All |  | 250 |  | (31) |  |  |  | Yes
acids, fatty (C8-C22) from animal or vegetable fats and oils, esters with branched alcohols, aliphatic, monohydric, saturated, primary (C3-C22) |  |  | 1416 | organic materials | 2031-12-31 | 878 | 2024-05-13 | Additive or polymer production aid | All | [7 empty] | Yes
acids, fatty (C8-C22) from animal or vegetable fats and oils, esters with alcohols, linear, aliphatic, monohydric, saturated, primary (C1-C22) |  |  | 1417 | organic materials | 2031-12-31 | 879 | 2024-05-13 | Additive or polymer production aid | All | [7 empty] | Yes
acids, fatty (C8-C22), esters with pentaerythritol |  |  | 1418 | organic materials | 2031-12-31 | 880 | 2024-05-13 | Polymer production aid¦ Other (processing aid) | All | [7 empty] | Yes
1,2-benzisothiazol-3(2H)-one 1,1-dioxide, sodium salt |  | 128-44-9 | 1419 | organic materials | 2034-12-31 | 902 | 2024-05-13 | Additive or polymer production aid | All | [7 empty] | Yes | [7 empty] | The substance shall comply with the specific purity criteria as set out in Commission Regulation (EU) No 231/2012.
trimethylolpropane, mixed triesters and diesters with n-octanoic and n-decanoic acids |  |  | 1420 | organic materials | 2037-12-31 | 924 | 2024-05-13 | Additive or polymer production aid | Plastics |  | 2,5 | [5 empty] | Yes | [7 empty] | Only for use in PET.
phosphorous acid, mixed 2,4-bis(1,1-dimethylpropyl)phenyl and 4-(1,1-dimethylpropyl)phenyl triesters |  | 939402-02-5 | 1421 | organic materials | 2037-12-31 | 974 | 2024-05-13 | Additive or polymer production aid | All |  | 500 - expressed as the sum of the phosphite and phosphate forms of the substance, 4-tert-amylphenol and 2,4-di-tert-amylphenol 50 - for 2,4-di-tert-amylphenol | [5 empty] | Yes
zinc oxide, nanoparticles, coated with [3-(methacryloxy)propyl] trimethoxysilane (EUPL No 0695) |  |  | 1422 | organic materials | 2037-12-31 | 1046 | 2024-05-13 | Additive or polymer production aid | Plastics |  |  |  | For zinc, refer to Annex V. |  |  |  | Yes | [7 empty] | Only to be used in unplasticised polymers. The restrictions and specifications specified for substance with EUPL Number 0695 shall be respected. If used as filler or pigment (additive) the requirements on purity of pigments, colorants and fillers apply; refer to Section 4.6, Annex I of Commission Implementing Decision (EU) 2024/368.
fatty acids, C16-C18 saturated, esters with dipentaerythritol |  |  | 1423 | organic materials | 2037-12-31 | 1053 | 2024-05-13 | Additive or polymer production aid | All | [7 empty] | Yes | [7 empty] | Only to be used when produced from a fatty acid precursor that is obtained from edible fats or oils.
α-tocopherol acetate |  | 7695-91-2 58-95-7 | 1424 | organic materials | 2037-12-31 | 1055 | 2024-05-13 | Additive or polymer production aid | Plastics | [7 empty] | Yes | [7 empty] | Only to be used as antioxidant in polyolefins. The substance or its hydrolysis products are authorised food additives and compliance with Article 11(3) of Commission Regulation (EU) No 10/2011 shall be verified.
mixture composed of 97 % tetraethyl orthosilicate (TEOS) with CAS No. 78-10-4 and 3 % hexamethyldisilazane (HMDS) with CAS No. 999-97-3 |  |  | 1425 | organic materials | 2037-12-31 | 1062 | 2024-05-13 | Monomer or other reactant | All | [7 empty] | Yes | [7 empty] | Only to be used for the production of recycled PET and at up to 0,12 % (w/w).
montmorillonite clay modified with hexadecyltrimethylammonium bromide |  |  | 1426 | organic materials | 2031-12-31 | 1075 | 2024-05-13 | Additive or polymer production aid | Plastics | [7 empty] | Yes | [7 empty] | Only to be used as an additive at up to 4,0 % w/w in polylactic acid for cold water applications. Can form nanoform platelets thinner than 100 nm in one or two dimensions. Such platelets must be aligned parallel to the polymer surface and fully integrated into the polymer. If used as filler or pigment (additive) the requirements on purity of pigments, colorants and fillers apply; refer to Section 4.6, Annex I of Commission Implementing Decision (EU) 2024/368.
titanium dioxide surface-treated with fluoride-modified alumina |  |  | 1427 | organic materials | 2031-12-31 | 1077 | 2024-05-13 | Additive or polymer production aid | All | [7 empty] | Yes | [7 empty] | Only to be used at up to 25,0 % w/w, including in the nanoform. If used as filler or pigment (additive) the requirements on purity of pigments, colorants and fillers apply; refer to Section 4.6, Annex I of Commission Implementing Decision (EU) 2024/368.
castor oil fatty acids, dehydrated |  |  | 1428 | organic materials | 2034-12-31 |  | 2024-05-13 | Monomer or other reactant¦ Other (processing aid) | Rubber¦ coatings | [7 empty] | Yes
castor oil fatty acids, hydrogenated |  | 61790-39-4 | 1429 | organic materials | 2031-12-31 |  | 2024-05-13 | Monomer or other reactant¦ Additive | Coatings¦ lubricants | [7 empty] | Yes
5-chloro-2-methyl-2H-isothiazol-3-one (CAS No. 26172-55-4) and 2-methyl-2H-isothiazol-3-one (CAS No. 2682-20-4), mixture (3:1) |  | 55965-84-9 | 1430 | organic materials | 2034-12-31 |  | 2024-05-13 | Other (in-can preservative) | Coatings |  | 7,5 | [5 empty] | Yes | [7 empty] | Restriction = 0,025 mg/dm². Only to be used as in-can preservative; no antimicrobial effects on the surface of the product, to be tested in accordance with Sections 3.4 and 4.4, Annex I of Commission Implementing Decision (EU) 2024/368.
fatty acids, coco hydrogenated |  | 68938-15-8 | 1431 | organic materials | 2034-12-31 |  | 2024-05-13 | Monomer or other reactant | Coatings | [7 empty] | Yes
n-hexane, incl. structural isomers up to 40% (cyclohexane < 3 %) List No. 925-292-5 |  | 110-54-3 | 1432 | organic materials | 2031-12-31 |  | 2024-05-13 | Polymer production aid | All |  | 250 | [5 empty] | Yes | [7 empty] | MTC does not need to be verified when process temperature > 100 °C.
isododecane (main isomer: 2,2’,4,6,6’-pentamethylheptane) |  | 93685-81-5 | 1433 | organic materials | 2034-12-31 |  | 2024-05-13 | Polymer production aid | Plastics |  | 2,5 | [5 empty] | Yes
stone wool | 926-099-9 |  | 1434 | organic materials | 2031-12-31 |  | 2024-05-13 | Additive | Rubber | [7 empty] | Yes | [7 empty] | Diameter > 1 µm (average diameter 5‑30 µm). If used as filler or pigment (additive) the requirements on purity of pigments, colorants and fillers apply; refer to Section 4.6, Annex I of Commission Implementing Decision (EU) 2024/368.
acrylic acid, esters with alcohols, monohydric, aliphatic, saturated, C1-C18 |  |  | 1435 | organic materials | 2031-12-31 |  | 2024-05-13 | Monomer or other reactant | Coatings |  | 300 - expressed as acrylic acid |  | (21) |  |  |  | Yes
adipic acid, esters with alcohols, monohydric, aliphatic, primary, saturated, (C6-C12) |  |  | 1436 | organic materials | 2031-12-31 |  | 2024-05-13 | Additive | Plastics | [7 empty] | Yes
addition products of trivinylcyclohexane and alpha, omega-dihydrogen-polyhydrogenmethyldimethylsiloxanes |  |  | 1437 | organic materials | 2031-12-31 |  | 2024-05-13 | Monomer or other reactant | Silicone | [7 empty] | Yes | [7 empty] | Maximum dosage = 10% (w/w).
alkadienes (C3-C8) |  |  | 1438 | organic materials | 2031-12-31 |  | 2024-05-13 | Monomer or other reactant | Coatings | [7 empty] | Yes | [7 empty] | Maximum residual content in the final material (QM) = 1 mg/kg in the product.
alkoxysilanes with functional groups, e.g. vinyl, methacryl, amino or glycidyl groups |  |  | 1439 | organic materials | 2031-12-31 |  | 2024-05-13 | Polymer production aid | Plastics | [7 empty] | Yes | [7 empty] | Maximum dosage = 0,5 % (w/w) based on the filler, or maximum 0,3 % (w/w) based on the plastic component
alkylarylsulfonic acid |  |  | 1440 | organic materials | 2031-12-31 |  | 2024-05-13 | Polymer production aid | Plastics | [7 empty] | Yes | [7 empty] | Maximum dosage = 3 % (w/w).
alkyl(C8-C18)benzene sulfonates, sodium salts |  |  | 1441 | organic materials | 2031-12-31 |  | 2024-05-13 | Polymer production aid | Rubber |  |  |  | (41) |  |  |  | Yes
alkyl(C8-C18)naphthalene sulfonates, sodium salts |  |  | 1442 | organic materials | 2031-12-31 |  | 2024-05-13 | Polymer production aid | Rubber |  |  |  | (41) |  |  |  | Yes
esters of alkyl(C1-C8)-silicic acid or orthosilicic acid with aliphatic monohydric alcohols (C2-C4) and the monomethyl ether of ethanediol (methylglycol) and their condensation products |  |  | 1443 | organic materials | 2031-12-31 |  | 2024-05-13 | Aid to polymerisation | Silicone | [7 empty] | Yes | [7 empty] | Maximum dosage = 3 % (w/w).
amide of aliphatic carboxylic acids, C8-C22 |  |  | 1444 | organic materials | 2031-12-31 |  | 2024-05-13 | Polymer production aid | Silicone | [7 empty] | Yes | [7 empty] | Maximum dosage = 1,5 % (w/w).
3-aminocrotonic acid, esters with butyleneglycol |  |  | 1445 | organic materials | 2031-12-31 |  | 2024-05-13 | Additive | Coatings | [7 empty] | Yes
3-aminocrotonic acid, esters with mono- or dihydric alcohols |  |  | 1446 | organic materials | 2031-12-31 |  | 2024-05-13 | Additive | Coatings | [7 empty] | Yes
carbon fibres |  |  | 1447 | organic materials | 2031-12-31 |  | 2024-05-13 | Additive | Rubber | [7 empty] | Yes | [7 empty] | Carbon fibres according to EUPL Number 2041, Annex IV.
condensation products of ethylene oxide with alcohols (C3-C18), phenolalkyl (C4-C9), and their sulfonated, sulfurated or phosphated derivated |  |  | 1448 | organic materials | 2031-12-31 |  | 2024-05-13 | Additive¦ Polymer production aid | Rubber | [7 empty] | Yes
cyclic organopolysiloxane with methylgroups, alone or n-alkyl (C2-C32)-group |  |  | 1449 | organic materials | 2031-12-31 |  | 2024-05-13 | Monomer or other reactant (base oil) | Lubricants | [7 empty] | Yes
α,ω-dicarboxylic acids (C6-C12), aliphatic, unbranched |  |  | 1450 | organic materials | 2031-12-31 |  | 2024-05-13 | Monomer or other reactant | All | [7 empty] | Yes
fatty acids (unbranched, saturated and unsaturated, with an even number of carbon atoms, C8-C22, with a maximum content of 2 % unsaponifiable matter), as compounds with bis(2-hydroxyethyl)amine |  |  | 1451 | organic materials | 2031-12-31 |  | 2024-05-13 | Additive¦ Polymer production aid | Plastics |  | 1500 | [5 empty] | Yes
fatty acids (unbranched, saturated and unsaturated, with an even number of carbon atoms, C8-C22, with a maximum content of 2 % unsaponifiable matter), amides of |  |  | 1452 | organic materials | 2031-12-31 |  | 2024-05-13 | Additive¦ Polymer production aid¦ Aid to polymerisation | Plastics¦ rubber | [7 empty] | Yes
fatty acids (unbranched, saturated and unsaturated, with an even number of carbon atoms, C8-C22, with a maximum content of 2 % unsaponifiable matter), esterified with alcohols, monohydric, primary, unbranched, saturated, C4-C18, as well as oleyl alcohol |  |  | 1453 | organic materials | 2031-12-31 |  | 2024-05-13 | Additive¦ Polymer production aid | Plastics | [7 empty] | Yes
formaldehyde, polymer with 2-(chloromethyl)oxirane and phenol (Novolac glycidyl ether, NOGE) |  | 9003-36-5 | 1454 | organic materials | 2031-12-31 |  | 2024-05-13 | Monomer or other reactant | Coatings |  | 2,5 - expressed as the sum of NOGE and its hydrolysis products | bisphenol F MTCtap = 2,5 µg/l epichlorohydrin MTCtap = 0,1 µg/l | (15) (49) |  |  |  | Yes | [7 empty] | Only to be used in powder coatings.
glycerol esters with linear fatty acids saturated or not with an even number of carbon C8-C20 and/or adipic acid, citric acid, oxystearin acid and ricinoleic acid |  |  | 1455 | organic materials | 2031-12-31 |  | 2024-05-13 | Additive | Coatings | [7 empty] | Yes
methacrylic acid, esters with alcohols, monohydric, aliphatic saturated, C1-C18 |  |  | 1456 | organic materials | 2031-12-31 |  | 2024-05-13 | Monomer or other reactant | Rubber |  | 300 - expressed as methacrylic acid |  | (22) |  |  |  | Yes
mono-n-octyltin tris(maleic acid half ester), prepared with C1-C18, primary, unbranched, saturated alcohols |  |  | 1457 | organic materials | 2031-12-31 |  | 2024-05-13 | Additive¦ Polymer production aid | Plastics |  |  |  | (11) |  |  |  | Yes
mono-n-octyltin tris[monoalkyl(C1-C18) maleate] |  |  | 1458 | organic materials | 2031-12-31 |  | 2024-05-13 | Additive¦ Polymer production aid | Plastics |  |  |  | (11) |  |  |  | Yes
organopolysiloxanes, containing methylgroups on each silicon atom which can be partially replaced by alkenyl(C2-C32)groups, alkyl (C2-C32)groups, hydroxylgroups, hydrogen, disubstituted alkylamines and/or hydroxylated alkylgroups, acetoxy and/or alkoxy groups and their condensation products with polyethyleneglycol and/or polypropyleneglycol, fluorinated alkylgoups, and phenylgroups |  |  | 1459 | organic materials | 2031-12-31 |  | 2024-05-13 | Monomer or other reactant¦ Additive (polymeric) | Coatings¦ silicone | [7 empty] | Yes
organopolysiloxanes, linear and branched, with methyl groups alone and/or n-alkyl(C2-C32)-, and/or phenyl-2, and/or vinyl-, and/or hydroxyl-, and/or alkoxy(C1-C4)-, and/or hydrogen-, and/or carboalkoxyalkyl(-(CH2)2-17-C(O)-O-(CH2)0-17CH3)-, and/or hydroxyalkyl(C1-C3)-groups |  |  | 1460 | organic materials | 2031-12-31 |  | 2024-05-13 | Monomer or other reactant¦ Additive (polymeric) | Rubber¦ silicone | [7 empty] | Yes | [7 empty] | It may not contain cyclic polysiloxanes that beside the phenyl group bear a hydrogen atom or a methyl group at the same silicon atom.
organopolysiloxanes, linear or branched, as mentioned PM/REF No. 69848, but in addition with up to max. 5 % hydrogen and/or alkoxy(C2-C4) and/or carboalkoxyalkyl (-(CH2)2-17-C(O)-O-(CH2)0-17CH3)- and/or hydroxyalkyl(C1-C3) groups attached to the silicon atom |  |  | 1461 | organic materials | 2031-12-31 |  | 2024-05-13 | Monomer or other reactant¦ Additive (polymeric) | Rubber¦ silicone | [7 empty] | Yes
organopolysiloxanes, linear or branched and/or cyclic, with methyl groups alone or with n-alkyl(C2-C32), phenyl and/or hydroxyl groups attached to the silicon atom, and their condensation products with polyethylene and/or polypropyleneglycol |  |  | 1462 | organic materials | 2031-12-31 |  | 2024-05-13 | Monomer or other reactant¦ Additive (polymeric) | Rubber¦ silicone | [7 empty] | Yes | [7 empty] | It may not contain cyclic polysiloxanes that beside the phenyl group bear a hydrogen atom or a methyl group at the same silicon atom.
organopolysiloxanes, linear or branched with methyl- or phenylgroups |  | 68083-14-7 73138-88-2 68440-81-3 | 1463 | organic materials | 2037-12-31 |  | 2024-05-13 | Monomer or other reactant (base oil) | Plastics¦ lubricants | [7 empty] | Yes
organopolysiloxanes, linear or branched with methylgroups |  | 9016-00-6 63148-62-9 68037-74-1 | 1464 | organic materials | 2031-12-31 |  | 2024-05-13 | Monomer or other reactant (base oil) | Plastics¦ lubricants | [7 empty] | Yes
organopolysiloxanes with vinyl groups attached to the silicon atom |  |  | 1465 | organic materials | 2031-12-31 |  | 2024-05-13 | Monomer or other reactant¦ Additive (polymeric) | Rubber¦ silicone | [7 empty] | Yes
petroleum residues, vacuum distilled |  | 64741-56-6 | 1466 | organic materials | 2031-12-31 |  | 2024-05-13 | Monomer or other reactant (resin) | Rubber | [7 empty] | Yes
petroleum residues, thermal cracked vacuum |  | 92062-05-0 | 1467 | organic materials | 2031-12-31 |  | 2024-05-13 | Monomer or other reactant (resin) | Rubber | [7 empty] | Yes
platinum complexes |  |  | 1468 | organic materials | 2031-12-31 |  | 2024-05-13 | Aid to polymerisation | Silicone | [7 empty] | Yes
polyalcoxyesters of acids, fatty with an even number of carbon (C8-C24) |  |  | 1469 | organic materials | 2031-12-31 |  | 2024-05-13 | Additive | Plastics | [7 empty] | Yes
poly 1-decene hydrated |  | 68037-01-4 | 1470 | organic materials | 2034-12-31 |  | 2024-05-13 | Monomer or other reactant (base oil) | Lubricants | [7 empty] | Yes | [7 empty] | Impurities of hydrocarbons with number of Carbon smaller than 30 not more than 1,5 %, free of naphthene, aromatics and PAH.
polydienic resin, synthetic |  |  | 1471 | organic materials | 2031-12-31 |  | 2024-05-13 | Additive | All | [7 empty] | Yes
polydimethyl siloxanes and polydimethyl silicones, 3-aminopropyl-group terminated, polymers with 1-isocyanato-3-isocyanatomethyl-3,5,5-trimethylcyclohexane |  |  | 1472 | organic materials | 2031-12-31 |  | 2024-05-13 | Monomer or other reactant¦ Additive (polymeric) | Rubber¦ silicone |  |  |  | (16) |  |  |  | Yes | [7 empty] | Note conditions of use for 1-isocyanato-3-isocyanatomethyl-3,5,5-trimethylcyclohexane (EUPL Number 0410) and 1-amino-3-aminomethyl-3,5,5-trimethylcyclohexane (EUPL Number 0391).
polydimethyl siloxanes and polydimethyl silicones, 3-aminopropyl-group terminated, polymers with bis(4-isocyanatocyclohexyl)methane |  |  | 1473 | organic materials | 2031-12-31 |  | 2024-05-13 | Monomer or other reactant¦ Additive (polymeric) | Rubber¦ silicone |  |  |  | (16) |  |  |  | Yes | [7 empty] | Note conditions of use for bis(4-isocyanatocyclohexyl)methane (EUPL Number 0420) and bis(4-aminocyclohexyl)methane (EUPL Number 0366).
polyethylene glycol ethers of monohydric aliphatic alcohols (C12-C20) and of alkylphenols (C2-C9) |  |  | 1474 | organic materials | 2031-12-31 |  | 2024-05-13 | Polymer production aid | Silicone | [7 empty] | Yes
polyethyleneimine |  | 9002-98-6 | 1475 | organic materials | 2034-12-31 |  | 2024-05-13 | Additive | Plastics¦ coatings | [7 empty] | Yes | [7 empty] | For polypropylene as an anchoring agent: ≤ 0,05 μg/dm2 provided that the product does not release ethyleneimine.
polyethylene oxide (8-14), esterified with lauric acid, oleic acid, ricinoleic acid and/or stearic acid |  |  | 1476 | organic materials | 2031-12-31 |  | 2024-05-13 | Monomer or other reactant¦ Other | Rubber¦ coatings | [7 empty] | Yes
polyethylene oxide, molecular weight > 200 (pEO) |  |  | 1477 | organic materials | 2031-12-31 |  | 2024-05-13 | Additive¦ Polymer production aid | Plastics | [7 empty] | Yes
polyethylene oxide(4-14)ether of octyl- and/or nonylphenol |  |  | 1478 | organic materials | 2031-12-31 |  | 2024-05-13 | Polymer production aid | Plastics¦ rubber |  | 250 | [5 empty] | Yes
polyethylene oxide(4-14)ethers of monohydric, primary, unbranched, saturated C12-C18 alcohols |  |  | 1479 | organic materials | 2031-12-31 |  | 2024-05-13 | Additive | Plastics |  | 250 | [5 empty] | Yes
polypropylene oxide, esterified with lauric acid, oleic acid, ricinoleic acid and/or stearic acid |  |  | 1480 | organic materials | 2031-12-31 |  | 2024-05-13 | Polymer production aid¦ Aid to polymerisation | Plastics | [7 empty] | Yes
polysaccharides |  |  | 1481 | organic materials | 2031-12-31 |  | 2024-05-13 | Polymer production aid | Rubber | [7 empty] | Yes
polystyrene (with pentane as expansion agent) |  | 9003-53-6 | 1482 | organic materials | 2031-12-31 |  | 2024-05-13 | Monomer or other reactant (resin) | Plastics¦ rubber | [7 empty] | Yes
polyterpenes |  |  | 1483 | organic materials | 2031-12-31 |  | 2024-05-13 | Additive | Lubricants | [7 empty] | Yes
polyvinyl alcohol, manufactured by saponification of polyvinyl acetate, with a degree of saponification ≥ 20 % |  | 25213-24-5 | 1484 | organic materials | 2034-12-31 |  | 2024-05-13 | Polymer production aid | Plastics | [7 empty] | Yes | [7 empty] | Maximum dosage = 1 % (w/w).
polyvinyl alcohol, partially acetylated with < 20 % acetyl groups and a K-value of > 40 |  |  | 1485 | organic materials | 2031-12-31 |  | 2024-05-13 | Polymer production aid | Coatings¦ silicone | [7 empty] | Yes
quaternary ammonium compounds, benzyl(hydrogenated tallow alkyl)dimethyl, chlorides, compounds with bentonite |  | 71011-24-0 | 1486 | organic materials | 2031-12-31 |  | 2024-05-13 | Polymer production aid¦ Additive | Lubricants | [7 empty] | Yes
quaternary ammonium compounds, bis(hydrogenated tallow alkyl)dimethyl, salts with bentonite |  | 68953-58-2 | 1487 | organic materials | 2031-12-31 |  | 2024-05-13 | Polymer production aid¦ Additive | Lubricants | [7 empty] | Yes
reticulated cationic polyalkyleneamine a) epichlorhydric polyamide resin made from diaminopropylmethylamine and epichlorohydrin; b) epichlorhydric polyamide resin made from epichlorohydrin, adipic acid, caprolactam, diethylene triamine and/or ethylene diamine; c) epichlorhydric polyamide resin made from adipic acid, diethylene triamine and epichlorohydrin or a melt of epichlorhydrin and ammoniac; d) epichlorhydric polyamide-polyamide resin made from epichlorohydrin, dimethyladipate and diethylene triamine; e) epichlorhydric polyamide-polyamide resin made from epichlorohydrin, adipamide and diaminopropylmethylamine |  |  | 1488 | organic materials | 2031-12-31 |  | 2024-05-13 | Additive | Plastics |  |  |  | (49) |  |  |  | Yes
sebacic acid, reaction product with stearylamide, neutralised with calcium hydroxide |  |  | 1489 | organic materials | 2031-12-31 |  | 2024-05-13 | Polymer production aid¦ Additive | Lubricants | [7 empty] | Yes
silanols, with at least one hydroxyl group and one or more methyl, vinyl or phenyl groups on every silicon atom |  |  | 1490 | organic materials | 2031-12-31 |  | 2024-05-13 | Monomer or other reactant | Rubber |  | 0,1 | [5 empty] | Yes
silicium dioxide, reaction product with trimethylchlorosilane and isopropyl alcohol |  | 68988-56-7 | 1491 | organic materials | 2031-12-31 |  | 2024-05-13 | Polymer production aid | Lubricants | [7 empty] | Yes
silicone oils (organopolysiloxanes with methyl and/or phenyl groups) |  | 9006-65-9 | 1492 | organic materials | 2031-12-31 |  | 2024-05-13 | Monomer or other reactant (base oil)¦ Additive (polymeric) | Rubber¦ coatings¦ lubricants | [7 empty] | Yes
sorbitol esters with linear fatty acids, saturated or not, with an even number of carbon C8-C20 |  |  | 1493 | organic materials | 2031-12-31 |  | 2024-05-13 | Additive | Coatings |  | 0,1 | [5 empty] | Yes
stearic acid mono or di esters with ethanediol and/or ether bis(2-hydroxyethyl) and/or triethyleneglycol |  |  | 1494 | organic materials | 2031-12-31 |  | 2024-05-13 | Additive | Plastics | [7 empty] | Yes
titanic acid, esters with isobutanol, n-butanol and the enolate of ethylacetoacetate |  |  | 1495 | organic materials | 2031-12-31 |  | 2024-05-13 | Aid to polymerisation | Silicone | [7 empty] | Yes
2,2,4-trimethyl-1,2-dihydrochinolin (polymerised) |  | 26780-96-1 | 1496 | organic materials | 2031-12-31 |  | 2024-05-13 | Additive | Rubber | [7 empty] | Yes
trivinyl cyclohexane and α,ω-dihydrogenpolyhydrogenmethyldimethyl-siloxanes, addition products of |  |  | 1497 | organic materials | 2031-12-31 |  | 2024-05-13 | Monomer or other reactant¦ Additive (polymeric) | Silicone | [7 empty] | Yes | [7 empty] | Maximum dosage = 10 % (w/w).
urea-formaldehyde condensation products |  |  | 1498 | organic materials | 2031-12-31 |  | 2024-05-13 | Monomer or other reactant (resin)¦ Additive¦ Polymer production aid | Plastics¦ coatings |  |  |  | (15) |  |  |  | Yes
vinyl esters of monohydric, saturated, aliphatic carboxylic acids, C2-C20 |  |  | 1499 | organic materials | 2031-12-31 |  | 2024-05-13 | Monomer or other reactant | Plastics |  | 2,5 | [5 empty] | Yes
siloxane and silicone, dimethyl, hydroxyterminated (MW > 7400 Da), ethers with C16-C18 fatty acids esters with pentaerythritol |  | 2098907-70-9 | 1500 | organic materials | 2031-12-31 |  | 2024-05-13 | Polymer production aid¦ Other (processing aid) | Rubber | [7 empty] | Yes | [7 empty] | The polymer may contain siloxane and silicone, dimethyl, hydroxy-terminated (MW > 7400 Da), fatty acids, and C16-C18-fatty acids ester of pentaerythritol.
zeolites, natural and synthetic, sodium salts |  | 1318-02-1 | 1501 | organic materials | 2031-12-31 |  | 2024-05-13 | Additive¦ Aid to polymerisation | Plastics¦ rubber¦ coatings |  |  |  | For aluminium, refer to Annex V. |  |  |  | Yes | [7 empty] | If used as filler or pigment (additive) the requirements on purity of pigments, colorants and fillers apply; refer to Section 4.6, Annex I of Commission Implementing Decision (EU) 2024/368.
hydrocarbons, C10-C14, aromatic content ≤1 % |  |  | 1502 | organic materials | 2031-12-31 |  | 2024-05-13 | Additive | Plastics¦ coatings | [7 empty] | Yes | [7 empty] | Only to be used if the production process temperature is above the boiling point.
hydrocarbons, C7-C9, isoalkanes, with EC No. 921-728-3, boiling point 90 to 150 °C, negligible solubility in water | 921-728-3 | 64741-66-8 | 1503 | organic materials | 2031-12-31 |  | 2024-05-13 | Additive | All | [7 empty] | Yes | [7 empty] | Only to be used if the production process temperature is above the boiling point.
hydrocarbons, C7-C9, n-alkanes, isoalkanes, cyclics, with EC No. 920-750-0, boiling point 90 to 165 °C, log Po/w=2.2-5.2, insoluble in water | 920-750-0 | 64742-49-0 | 1504 | organic materials | 2031-12-31 |  | 2024-05-13 | Additive | All | [7 empty] | Yes | [7 empty] | Only to be used if the production process temperature is above the boiling point.
titanium hydroxide (orthotitanic acid) |  |  | 1505 | organic materials | 2031-12-31 |  | 2024-05-13 | Additive | All, except rubber | [7 empty] | Yes | [7 empty] | If used as filler or pigment (additive) the requirements on purity of pigments, colorants and fillers apply; refer to Section 4.6, Annex I of Commission Implementing Decision (EU) 2024/368.
benzene, 1,1'-oxybis-,tetrapropylene derivatised, sulfonated sodium salts |  | 119345-04-9 | 1506 | organic materials | 2031-12-31 |  | 2024-05-13 | Additive¦ Polymer production aid | Coatings |  | 450 | For the MTCtap values of degradation products, refer to Table 4. |  |  |  |  | Yes
castor oil fatty acids |  | 61789-44-4 | 1507 | organic materials | 2031-12-31 |  | 2024-05-13 | Monomer or other reactant | Coatings | [7 empty] | Yes
tallow oil fatty acids |  | 61790-37-2 | 1508 | organic materials | 2031-12-31 |  | 2024-05-13 | Monomer or other reactant (base oil) | Coatings¦ lubricants | [7 empty] | Yes
silicon dioxide, reaction product with polydimethylsiloxane |  | 67762-90-7 | 1509 | organic materials | 2031-12-31 |  | 2024-05-13 | Additive¦ Polymer production aid | Coatings¦ lubricants | [7 empty] | Yes | [7 empty] | For synthetic amorphous silicon dioxide, silanated: primary particles of 1–100 nm which are aggregated to a size of 0,1–1 μm and may form agglomerates within the size distribution of 0,3 μm to the mm size.
cotton seed oil fatty acids |  | 68308-51-0 | 1510 | organic materials | 2031-12-31 |  | 2024-05-13 | Monomer or other reactant | Coatings | [7 empty] | Yes
linseed oil fatty acids |  | 68424-45-3 | 1511 | organic materials | 2031-12-31 |  | 2024-05-13 | Monomer or other reactant | Coatings | [7 empty] | Yes
silicon dioxide, reaction product with dimethyldicholorosilane |  | 68611-44-9 | 1512 | organic materials | 2031-12-31 |  | 2024-05-13 | Polymer production aid¦ Additive | Lubricants | [7 empty] | Yes | [7 empty] | For synthetic amorphous silicon dioxide, silanated: primary particles of 1–100 nm which are aggregated to a size of 0,1–1 μm and may form agglomerates within the size distribution of 0,3 μm to the mm size.
silicon dioxide, reaction product with hexamethyldisilazane |  | 68909-20-6 | 1513 | organic materials | 2031-12-31 |  | 2024-05-13 | Polymer production aid¦ Additive | Lubricants | [7 empty] | Yes | [7 empty] | For synthetic amorphous silicon dioxide, silanated: primary particles of 1–100 nm which are aggregated to a size of 0,1–1 μm and may form agglomerates within the size distribution of 0,3 μm to the mm size.
sunflower oil fatty acids |  | 84625-38-7 | 1514 | organic materials | 2031-12-31 |  | 2024-05-13 | Monomer or other reactant | Coatings | [7 empty] | Yes
phenolformaldehyde resins |  | 9003-35-4 | 1515 | organic materials | 2031-12-31 |  | 2024-05-13 | Aid to polymerisation | Rubber |  |  |  | (15) |  |  |  | Yes | [7 empty] | MW > 1000 Da.
glycerides, mono-, di- and tri castor oil |  | 91744-27-3 | 1516 | organic materials | 2031-12-31 |  | 2024-05-13 | Additive¦ Polymer production aid | Coatings | [7 empty] | Yes
olive oil fatty acids |  | 92044-96-7 | 1517 | organic materials | 2031-12-31 |  | 2024-05-13 | Monomer or other reactant | Coatings | [7 empty] | Yes
rapeseed oil fatty acids |  | 93165-31-2 | 1518 | organic materials | 2031-12-31 |  | 2024-05-13 | Monomer or other reactant | Coatings | [7 empty] | Yes
corn oil fatty acids |  |  | 1519 | organic materials | 2031-12-31 |  | 2024-05-13 | Monomer or other reactant | Coatings | [7 empty] | Yes
dicyclopentadiene-indene-styrene-alpha-methylstyrene-vinyltoluene-isobutylene-copolymer, hydrogenated |  |  | 1520 | organic materials | 2031-12-31 |  | 2024-05-13 | Additive¦ Polymer production aid | Coatings |  | 250 | [5 empty] | Yes
fish oil fatty acids |  |  | 1521 | organic materials | 2031-12-31 |  | 2024-05-13 | Monomer or other reactant | Coatings | [7 empty] | Yes
hempseed oil fatty acids |  |  | 1522 | organic materials | 2031-12-31 |  | 2024-05-13 | Monomer or other reactant | Coatings | [7 empty] | Yes
palm oil fatty acids |  |  | 1523 | organic materials | 2031-12-31 |  | 2024-05-13 | Monomer or other reactant | Coatings | [7 empty] | Yes
palmkernel oil fatty acids |  |  | 1524 | organic materials | 2031-12-31 |  | 2024-05-13 | Monomer or other reactant | Coatings | [7 empty] | Yes
perilla oil fatty acids |  |  | 1525 | organic materials | 2031-12-31 |  | 2024-05-13 | Monomer or other reactant | Coatings | [7 empty] | Yes
poppy-seed oil fatty acids |  |  | 1526 | organic materials | 2031-12-31 |  | 2024-05-13 | Monomer or other reactant | Coatings | [7 empty] | Yes
pumpkin seed oil fatty acids |  |  | 1527 | organic materials | 2031-12-31 |  | 2024-05-13 | Monomer or other reactant | Coatings | [7 empty] | Yes
ricinoleic acid, dehydrogenated |  |  | 1528 | organic materials | 2031-12-31 |  | 2024-05-13 | Monomer or other reactant | Coatings | [7 empty] | Yes
safflower oil fatty acids |  |  | 1529 | organic materials | 2031-12-31 |  | 2024-05-13 | Monomer or other reactant | Coatings | [7 empty] | Yes
sesame oil fatty acids |  |  | 1530 | organic materials | 2031-12-31 |  | 2024-05-13 | Monomer or other reactant | Coatings | [7 empty] | Yes
walnut oil fatty acids |  |  | 1531 | organic materials | 2031-12-31 |  | 2024-05-13 | Monomer or other reactant | Coatings | [7 empty] | Yes
1,4-butanediol, trimethylolpropane, 2,3-butylene glycol, hydroquinone dihydroxydiethylether and their condensation derivatives with propylene oxide |  |  | 1532 | organic materials | 2031-12-31 |  | 2024-05-13 | Monomer or other reactant | Plastics |  |  |  | (29) |  |  |  | Yes
1,5-naphthylenediisocyanate, or 4,4'-diphenylmethanediisocyanate, or toluylenediisocyanate |  |  | 1533 | organic materials | 2031-12-31 |  | 2024-05-13 | Monomer or other reactant | Plastics |  |  |  | (16) |  |  |  | Yes | [7 empty] | Maximum residual content in the final material (QM) = 1 mg/kg in the product, expressed as isocyanate moiety. Verification of compliance by residual content per water contact surface area (QMA).
acrylonitrile copolymers with divinylbenzene (except ion exchange resins) |  |  | 1534 | organic materials | 2031-12-31 |  | 2024-05-13 | Additive | Plastics |  | 0,1 - expressed as acrylonitrile monomer | [5 empty] | Yes
acrylic, fumaric, maleic and methacrylic esters |  |  | 1535 | organic materials | 2031-12-31 |  | 2024-05-13 | Additive | Plastics |  |  |  | (21) |  |  |  | Yes
beta amino crotonic acid esters with 1,4-butylene glycol and with C16-C18 fatty alcohols |  |  | 1536 | organic materials | 2031-12-31 |  | 2024-05-13 | Additive | Plastics | [7 empty] | Yes | [7 empty] | For rigid PVC and its copolymers with predominantly plasticiser-free PVC content: maximum dosage = 3 % (w/w).
butylated, styrenated, butylstyrene cresols with an average molecular weight 312 |  |  | 1537 | organic materials | 2031-12-31 |  | 2024-05-13 | Additive | Plastics | [7 empty] | Yes | [7 empty] | Maximum dosage = 0,5 % (w/w).
calcium, lithium, manganese, aluminium, zinc, sodium, potassium, magnesium stearates, palmitates, ricinoleates, heptanoates, octoates |  |  | 1538 | organic materials | 2031-12-31 |  | 2024-05-13 | Additive | Plastics |  |  |  | For aluminium, lithium, manganese and zinc, refer to Annex V. |  |  |  | Yes
castor oil and its dehydration, hydrogenation and/or condensation products with adipic, sebacic and phthalic acids |  |  | 1539 | organic materials | 2031-12-31 |  | 2024-05-13 | Additive | Plastics |  |  |  | (27) |  |  |  | Yes
clays |  |  | 1540 | organic materials | 2031-12-31 |  | 2024-05-13 | Additive | Rubber | [7 empty] | Yes
condensation products of formaldehyde with: phenol cresol xylenol resorcinol melamine |  |  | 1541 | organic materials | 2031-12-31 |  | 2024-05-13 | Monomer or other reactant | Rubber |  |  | MTCtap for formaldehyde: 0.15 MTCtap for phenols: 0.05 | (15) |  |  |  | Yes
condensation products of polyoxyethylene-3 with fatty alcohols C10-C18 |  |  | 1542 | organic materials | 2031-12-31 |  | 2024-05-13 | Additive | Plastics | [7 empty] | Yes | [7 empty] | For polyolefin films: maximum dosage = 1 % (w/w).
copolymers of alpha-methylstyrene with vinyltoluene |  |  | 1543 | organic materials | 2031-12-31 |  | 2024-05-13 | Monomer or other reactant | Plastics | [7 empty] | Yes
copolymers of butadiene with styrene and divinylbenzene |  |  | 1544 | organic materials | 2031-12-31 |  | 2024-05-13 | Monomer or other reactant | Plastics | [7 empty] | Yes
copolymers of styrene and/or alpha-methylstyrene with acrylonitrile |  |  | 1545 | organic materials | 2031-12-31 |  | 2024-05-13 | Monomer or other reactant | Plastics |  | 0,1 - expressed as acrylonitrile monomer | [5 empty] | Yes
copolymers of styrene and/or alpha-methylstyrene with butadiene |  |  | 1546 | organic materials | 2031-12-31 |  | 2024-05-13 | Monomer or other reactant | Plastics | [7 empty] | Yes
copolymers of styrene and/or alpha-methylstyrene with butadiene and acrylonitrile |  |  | 1547 | organic materials | 2031-12-31 |  | 2024-05-13 | Monomer or other reactant | Plastics |  | 0,1 - expressed as acrylonitrile monomer | [5 empty] | Yes
copolymers of styrene and/or alpha-methylstyrene with methylmethacrylate |  |  | 1548 | organic materials | 2031-12-31 |  | 2024-05-13 | Monomer or other reactant | Plastics | [7 empty] | Yes
copolymers of styrene with divinylbenzene (except ion exchange resins) |  |  | 1549 | organic materials | 2031-12-31 |  | 2024-05-13 | Monomer or other reactant | Plastics | [7 empty] | Yes
copolymers of tetrafluoroethylene with hexafluoropropylene |  |  | 1550 | organic materials | 2028-12-31 |  | 2024-05-13 | Monomer or other reactant | Plastics |  |  |  | (38) |  |  |  | Yes
copolymers of vinyl chloride with acrylonitrile |  |  | 1551 | organic materials | 2031-12-31 |  | 2024-05-13 | Monomer or other reactant | Plastics |  | 0,1 - expressed as vinyl chloride monomer and acrylonitrile | [5 empty] | Yes | [7 empty] | Vinyl chloride monomer: maximum residual content in the final material (QM) = 1 mg/kg.
copolymers of vinyl chloride with cetylvinyl ether |  |  | 1552 | organic materials | 2031-12-31 |  | 2024-05-13 | Monomer or other reactant | Plastics |  | 0,1 - expressed as vinyl chloride monomer and acrylonitrile | [5 empty] | Yes | [7 empty] | Vinyl chloride monomer: maximum residual content in the final material (QM) = 1 mg/kg.
copolymers of vinyl chloride with vinyl acetate modified with maleic anhydride and polyvinyl alcohol |  |  | 1553 | organic materials | 2031-12-31 |  | 2024-05-13 | Monomer or other reactant | Plastics |  | 0,1 - expressed as vinyl chloride monomer and acrylonitrile | [5 empty] | Yes | [7 empty] | Vinyl chloride monomer: maximum residual content in the final material (QM) = 1 mg/kg.
copolymers of vinyl chloride with vinylidene chloride |  |  | 1554 | organic materials | 2031-12-31 |  | 2024-05-13 | Monomer or other reactant | Plastics |  | 0,1 - expressed as vinyl chloride monomer and acrylonitrile | [5 empty] | Yes | [7 empty] | Vinyl chloride monomer: maximum residual content in the final material (QM) = 1 mg/kg.
copolymers of vinylidene chloride with acrylonitrile |  |  | 1555 | organic materials | 2031-12-31 |  | 2024-05-13 | Monomer or other reactant | Plastics |  | 0,1 - expressed as vinyl chloride monomer and acrylonitrile | [5 empty] | Yes
cresols |  |  | 1556 | organic materials | 2031-12-31 |  | 2024-05-13 | Monomer or other reactant | Rubber |  |  | formaldehyde MTCtap = 150 µg/l. |  |  |  |  | Yes
diethylene glycol ester with stearic acid |  | 85116-97-8 | 1557 | organic materials | 2031-12-31 |  | 2024-05-13 | Additive | Plastics | [7 empty] | Yes
diphenylcarbonate with phosgene |  |  | 1558 | organic materials | 2031-12-31 |  | 2024-05-13 | Monomer or other reactant | Plastics | [7 empty] | Yes
emulsion silicones |  |  | 1559 | organic materials | 2031-12-31 |  | 2024-05-13 | Additive | Rubber | [7 empty] | Yes | [7 empty] | Composition according to silicones.
epoxy resins |  |  | 1560 | organic materials | 2031-12-31 |  | 2024-05-13 | Other (used in the casting process to produce cast film or moulding) | Plastics | [7 empty] | Yes
ester products between rosin, maleic and citric acid with C3-C6 polyalkaloids |  |  | 1561 | organic materials | 2031-12-31 |  | 2024-05-13 | Monomer or other reactant | Rubber | [7 empty] | Yes
ester-like condensation products between rosin, maleic acid and citric acid with polyalcohols containing three to six C atoms in the molecule |  |  | 1562 | organic materials | 2031-12-31 |  | 2024-05-13 | Monomer or other reactant | Plastics | [7 empty] | Yes
esters of fatty acids with polyglycerol |  |  | 1563 | organic materials | 2031-12-31 |  | 2024-05-13 | Additive | Plastics | [7 empty] | Yes | [7 empty] | For PVC and polyolefin stretch films.
esters of glycerol with behenic and arachidic acids |  |  | 1564 | organic materials | 2031-12-31 |  | 2024-05-13 | Additive | Plastics | [7 empty] | Yes
esters of saturated aliphatic acids C6-C22 with saturated aliphatic monohydroxyl alcohols C2-C20, including oleic alcohol |  |  | 1565 | organic materials | 2031-12-31 |  | 2024-05-13 | Additive | Plastics | [7 empty] | Yes | [7 empty] | Maximum residual content in the final material (QM) = 15000 mg/kg.
ethylene copolymers with butene |  |  | 1566 | organic materials | 2031-12-31 |  | 2024-05-13 | Monomer or other reactant | Plastics | [7 empty] | Yes
ethylene copolymers with propylene |  |  | 1567 | organic materials | 2031-12-31 |  | 2024-05-13 | Monomer or other reactant | Plastics | [7 empty] | Yes
ethylenediamine with fatty acid |  |  | 1568 | organic materials | 2031-12-31 |  | 2024-05-13 | Monomer or other reactant | Plastics | [7 empty] | Yes
glycerol, esters with caprylic and n-decanoic acids |  |  | 1569 | organic materials | 2031-12-31 |  | 2024-05-13 | Additive | Plastics | [7 empty] | Yes
glycerophthalic resins modified with oil and styrene and/or alpha-methylstyrene |  |  | 1570 | organic materials | 2031-12-31 |  | 2024-05-13 | Monomer or other reactant | Plastics |  |  |  | (27) |  |  |  | Yes
hexamethylenediamine with adipic and/or sebacic acid |  |  | 1571 | organic materials | 2031-12-31 |  | 2024-05-13 | Monomer or other reactant | Plastics | [7 empty] | Yes
hydrogenated homopolymers and/or copolymers of 1-decene and/or 1-dodecene and/or 1-octene |  |  | 1572 | organic materials | 2031-12-31 |  | 2024-05-13 | Additive | Plastics | [7 empty] | Yes
iso-octyl-epoxy-stearate |  |  | 1573 | organic materials | 2031-12-31 |  | 2024-05-13 | Additive | Plastics | [7 empty] | Yes
linseed oils epoxidised using good industrial practice |  |  | 1574 | organic materials | 2031-12-31 |  | 2024-05-13 | Additive | Plastics | [7 empty] | Yes | [7 empty] | For PVC and PVDC (epoxidised linseed oil iodine number < 6; oxirane oxygen content < 10 %).
maleic resins modified with rosin and abietic acid |  |  | 1575 | organic materials | 2031-12-31 |  | 2024-05-13 | Monomer or other reactant | Plastics¦ rubber | [7 empty] | Yes
mercaptobenzimidazole and zinc salts |  |  | 1576 | organic materials | 2031-12-31 |  | 2024-05-13 | Monomer or other reactant | Rubber |  |  |  | For zinc, refer to Annex V. |  |  |  | Yes | [7 empty] | Additional requirements for primary aromatic amines and sec. amines apply; refer to Sections 2.2.2-2.2.4, Annex I of Commission Implementing Decision (EU) 2024/368.
microcrystalline waxes |  | 63231-60-7 | 1577 | organic materials | 2031-12-31 |  | 2024-05-13 | Additive | Rubber | [7 empty] | Yes | [7 empty] | The sample under examination is considered suitable for use if it does not exceed the following absorption limits per centimetre optical pathlength: - between 280 and 289 mμ: 0.15; - between 290 and 299 mμ: 0.12: - between 300 and 359 mμ: 0.08; - between 360 and 400 mμ: 0.02.
mixture of dimethyltin-s,s'-bis (isooctylmecraptoacetate) and mono methyltin-s,s'-tris (isooctylmecraptoacetate) |  |  | 1578 | organic materials | 2031-12-31 |  | 2024-05-13 | Additive | Plastics |  |  |  | (9) |  |  |  | Yes | [7 empty] | For use in PVC and rigid PVC copolymers free of plasticisers.
mono- and dipropylene glycols | 200-338-0 246-770-3 | 57-55-6 25265-71-8 | 1579 | organic materials | 2031-12-31 |  | 2024-05-13 | Monomer or other reactant | Plastics | [7 empty] | Yes
montanic acid ester with ethanediol and 1,3 butanediol | 277-291-8 | 73138-45-1 | 1580 | organic materials | 2031-12-31 |  | 2024-05-13 | Additive | Plastics | [7 empty] | Yes | [7 empty] | Provided that the product does not release ethylene glycol.
octylalcohols |  |  | 1581 | organic materials | 2031-12-31 |  | 2024-05-13 | Monomer or other reactant | Plastics¦ rubber | [7 empty] | Yes
organopolysiloxanes with 1,2-propanediol groups |  |  | 1582 | organic materials | 2031-12-31 |  | 2024-05-13 | Monomer or other reactant¦ Additive or polymer production aid | Rubber | [7 empty] | Yes
organopolysiloxanes with 1,3-propanediol groups |  |  | 1583 | organic materials | 2031-12-31 |  | 2024-05-13 | Monomer or other reactant | Rubber | [7 empty] | Yes
organopolysiloxanes with 2,4-toluidene diisocyanate groups |  |  | 1584 | organic materials | 2031-12-31 |  | 2024-05-13 | Monomer or other reactant | Rubber |  | 5,0 - expressed as primary aromatic amines |  | (16) |  |  |  | Yes | [7 empty] | Maximum residual content in the final material (QM) = 1 mg/kg in the product, expressed as isocyanate moiety. Verification of compliance by residual content per water contact surface area (QMA).
organopolysiloxanes with 2,6-toluidene diisocyanate groups |  |  | 1585 | organic materials | 2031-12-31 |  | 2024-05-13 | Monomer or other reactant | Rubber |  | 5,0 - expressed as primary aromatic amines |  | (16) |  |  |  | Yes | [7 empty] | Maximum residual content in the final material (QM) = 1 mg/kg in the product, expressed as isocyanate moiety. Verification of compliance by residual content per water contact surface area (QMA).
organopolysiloxanes with ethylene oxide groups |  |  | 1586 | organic materials | 2031-12-31 |  | 2024-05-13 | Monomer or other reactant | Rubber | [7 empty] | Yes
organopolysiloxanes with fluorinated groups |  |  | 1587 | organic materials | 2031-12-31 |  | 2024-05-13 | Monomer or other reactant | Rubber | [7 empty] | Yes
organopolysiloxanes with methyl groups |  |  | 1588 | organic materials | 2031-12-31 |  | 2024-05-13 | Monomer or other reactant | Rubber | [7 empty] | Yes
organopolysiloxanes with pentaerythritol groups |  |  | 1589 | organic materials | 2031-12-31 |  | 2024-05-13 | Monomer or other reactant¦ Additive or polymer production aid | Rubber | [7 empty] | Yes
organopolysiloxanes with phenyl groups |  |  | 1590 | organic materials | 2031-12-31 |  | 2024-05-13 | Monomer or other reactant | Rubber | [7 empty] | Yes
organopolysiloxanes with propylene oxide groups |  |  | 1591 | organic materials | 2031-12-31 |  | 2024-05-13 | Monomer or other reactant | Rubber | [7 empty] | Yes
organopolysiloxanes with sorbitol groups |  |  | 1592 | organic materials | 2031-12-31 |  | 2024-05-13 | Monomer or other reactant¦ Additive or polymer production aid | Rubber | [7 empty] | Yes
organopolysiloxanes with tetrafluoroethylene groups |  |  | 1593 | organic materials | 2031-12-31 |  | 2024-05-13 | Monomer or other reactant | Rubber | [7 empty] | Yes
organopolysiloxanes with triethylene glycol groups |  |  | 1594 | organic materials | 2031-12-31 |  | 2024-05-13 | Monomer or other reactant | Rubber | [7 empty] | Yes
organopolysiloxanes with trimethylolpropane groups |  |  | 1595 | organic materials | 2031-12-31 |  | 2024-05-13 | Monomer or other reactant | Rubber | [7 empty] | Yes
organopolysiloxanes with triphenylmethanediisocyanate groups |  |  | 1596 | organic materials | 2031-12-31 |  | 2024-05-13 | Monomer or other reactant | Rubber |  | 5,0 - expressed as primary aromatic amines |  | (16) |  |  |  | Yes | [7 empty] | Maximum residual content in the final material (QM) = 1 mg/kg in the product, expressed as isocyanate moiety. Verification of compliance by residual content per water contact surface area (QMA).
organopolysiloxanes with vinyl groups |  |  | 1597 | organic materials | 2031-12-31 |  | 2024-05-13 | Monomer or other reactant | Rubber | [7 empty] | Yes
pentenes |  |  | 1598 | organic materials | 2031-12-31 |  | 2024-05-13 | Monomer or other reactant | Rubber | [7 empty] | Yes
phenolic resins alone or modified with glycerophthalic, epoxy or polyvinyl butyral resins or with butyl alcohol |  |  | 1599 | organic materials | 2031-12-31 |  | 2024-05-13 | Monomer or other reactant | Plastics | [7 empty] | Yes | [7 empty] | For paints and varnishes.
phenols and/or methylphenols condensed with styrene and/or alpha-methyl-styrene |  |  | 1600 | organic materials | 2031-12-31 |  | 2024-05-13 | Additive | Rubber | [7 empty] | Yes
polyacetal resins |  |  | 1601 | organic materials | 2031-12-31 |  | 2024-05-13 | Additive | Rubber | [7 empty] | Yes
polyamide resulting from the polymerisation of 1,3,5-benzene tricarbonyl chloride with 1,3-benzene diamine |  |  | 1602 | organic materials | 2031-12-31 |  | 2024-05-13 | Monomer or other reactant | Plastics | [7 empty] | Yes | [7 empty] | For film thickness ≤ 4 µm in reverse osmosis/ultrafiltration plants. Additional requirements for primary aromatic amines and sec. amines apply; refer to Sections 2.2.2-2.2.4, Annex I of Commission Implementing Decision (EU) 2024/368.
polyglycols |  |  | 1603 | organic materials | 2031-12-31 |  | 2024-05-13 | Additive | Rubber | [7 empty] | Yes
polymers derived from the esterification of azelaic acid with n-hexyl and 2-ethylhexyl alcohols |  |  | 1604 | organic materials | 2031-12-31 |  | 2024-05-13 | Additive | Plastics | [7 empty] | Yes
polymers of butyl, ethyl and methyl acrylates and methyl methacrylates |  |  | 1605 | organic materials | 2031-12-31 |  | 2024-05-13 | Monomer or other reactant | Plastics | [7 empty] | Yes | [7 empty] | Product must be washed with water at room temperature for 2 hours (except films and coatings < 0,2 mm thick).
saturated, unsaturated and hydroxylated fatty acids (C8-C24) |  |  | 1606 | organic materials | 2031-12-31 |  | 2024-05-13 | Additive | Rubber | [7 empty] | Yes
silica and hydrated silicas |  |  | 1607 | organic materials | 2031-12-31 |  | 2024-05-13 | Additive | Rubber | [7 empty] | Yes | [7 empty] | If used as filler or pigment (additive) the requirements on purity of pigments, colorants and fillers apply; refer to Section 4.6, Annex I of Commission Implementing Decision (EU) 2024/368.
silicone oils |  |  | 1608 | organic materials | 2031-12-31 |  | 2024-05-13 | Additive¦ Other (processing aid) | Plastics¦ rubber | [7 empty] | Yes
sodium pentamethylenedithiocarbamate |  |  | 1609 | organic materials | 2031-12-31 |  | 2024-05-13 | Aid to polymerisation | Rubber |  |  |  | (42) |  |  |  | Yes
sorbitol esters with erucic, lauric, linoleic, myristic, oleic, pelargonic, palmitic, ricinoleic, stearic, 12-hydroxystearic acids |  |  | 1610 | organic materials | 2031-12-31 |  | 2024-05-13 | Additive | Plastics | [7 empty] | Yes
soya polymers |  |  | 1611 | organic materials | 2031-12-31 |  | 2024-05-13 | Monomer or other reactant¦ Additive | Plastics | [7 empty] | Yes
terpenic resins from dipentene, alfapinene, betapinene |  |  | 1612 | organic materials | 2031-12-31 |  | 2024-05-13 | Monomer or other reactant | Rubber | [7 empty] | Yes
terpolymers of ethylene, vinyl acetate and carbon monoxide |  |  | 1613 | organic materials | 2031-12-31 |  | 2024-05-13 | Additive | Plastics | [7 empty] | Yes | [7 empty] | For use in PVC.
urea resins modified with butyl alcohol |  |  | 1614 | organic materials | 2031-12-31 |  | 2024-05-13 | Monomer or other reactant | Rubber | [7 empty] | Yes | [7 empty] | For use in paints and varnishes.
xylenols |  |  | 1615 | organic materials | 2031-12-31 |  | 2024-05-13 | Monomer or other reactant | Rubber |  |  | formaldehyde MTCtap = 150 µg/l. |  |  |  |  | Yes
alkyl(C8-C18)sulfonic acids, sodium salts |  |  | 1616 | organic materials | 2031-12-31 |  | 2024-05-13 | Additive¦ Polymer production aid | Rubber |  | 1500 - expressed as the sum of alkyl(C8-C18)sulfuric and alkyl(C8-C18)benzenesulfonic acids | [5 empty] | Yes
alkyl(C8-C18)sulfuric acids, sodium salts |  |  | 1617 | organic materials | 2031-12-31 |  | 2024-05-13 | Additive¦ Polymer production aid | Rubber |  | 1500 - expressed as the sum of alkyl(C8-C18)sulfuric and alkyl(C8-C18)benzenesulfonic acids | [5 empty] | Yes
chlorobutadienes |  |  | 1618 | organic materials | 2031-12-31 |  | 2024-05-13 | Monomer or other reactant | Rubber |  | 250 | [5 empty] | Yes
coumarone-indene resins |  | 63393-89-5 | 1619 | organic materials | 2031-12-31 |  | 2024-05-13 | Additive | Rubber | [7 empty] | Yes | [7 empty] | In rubbers, not for use in products in contact with warm and hot water.
fatty acids, saturated and unsaturated, with an even number of C-atoms, C8-C22, unsaponifiables content not to exceed 2%, esters with pentaerythritol |  |  | 1620 | organic materials | 2031-12-31 |  | 2024-05-13 | Additive | Rubber | [7 empty] | Yes | [7 empty] | In rubbers, not for use in products in contact with warm and hot water.
fatty acids, linear, saturated and unsaturated, with an even number of C-atoms, C8-C22, unsaponifiables content not to exceed 2% |  |  | 1621 | organic materials | 2031-12-31 |  | 2024-05-13 | Aid to polymerisation | Rubber | [7 empty] | Yes
fibres of pure cellulose |  |  | 1622 | organic materials | 2031-12-31 |  | 2024-05-13 | Additive | Rubber | [7 empty] | Yes | [7 empty] | In rubbers, not for use in products in contact with warm and hot water.
Fibres of regenerated cellulose in accordance with Commission Directive 2007/42/EC |  |  | 1623 | organic materials | 2031-12-31 |  | 2024-05-13 | Additive | Rubber | [7 empty] | Yes | [7 empty] | In rubbers, not for use in products in contact with warm and hot water.
hydrocarbon waxes, paraffin and microcrystalline (hydrogenated) |  | 82-74-2 | 1624 | organic materials | 2031-12-31 |  | 2024-05-13 | Additive | Rubber | [7 empty] | Yes
organopolysiloxanes (silicones), with two methyl groups to each silicon atom, molecular weight 13,5-30 |  |  | 1625 | organic materials | 2031-12-31 |  | 2024-05-13 | Additive or polymer production aid | Rubber |  | 750 | [5 empty] | Yes
paraffin mineral oils |  | 8020-83-5 | 1626 | organic materials | 2031-12-31 |  | 2024-05-13 | Additive | Rubber | [7 empty] | Yes
phthalic acid, esters with triethyleneglycol |  |  | 1627 | organic materials | 2031-12-31 |  | 2024-05-13 | Additive | Rubber |  |  |  | (2) (27) |  |  |  | Yes | [7 empty] | In rubbers, not for use in products in contact with warm and hot water.
polyethyleneglycol (4-14) ethers of monohydric, linear, saturated, primary alcohols, C12-C18 |  |  | 1628 | organic materials | 2031-12-31 |  | 2024-05-13 | Additive¦ Polymer production aid | Rubber |  | 250 | [5 empty] | Yes
polyethyleneglycol (4-14) ethers of octyl- and/or nonylphenol |  |  | 1629 | organic materials | 2031-12-31 |  | 2024-05-13 | Additive¦ Polymer production aid | Rubber |  | 250 | [5 empty] | Yes
polyethyleneglycol (8-14), esters with lauric, oleic, ricinoleic, and/or stearic acid |  |  | 1630 | organic materials | 2031-12-31 |  | 2024-05-13 | Additive or polymer production aid | Rubber | [7 empty] | Yes
quaternary ammonium compounds, di-C8-C18-alkyldimethyl, chlorides |  | 73398-64-8 | 1631 | organic materials | 2031-12-31 |  | 2024-05-13 | Additive or polymer production aid | Rubber | [7 empty] | Yes | [7 empty] | In rubbers, not for use in products in contact with warm and hot water.
regenerated elastomers |  |  | 1632 | organic materials | 2031-12-31 |  | 2024-05-13 | Additive | Rubber | [7 empty] | Yes | [7 empty] | Regenerated elastomer to the extent that they are derived from rubber that complies with the European positive list for organic materials.
rosin derivatives |  |  | 1633 | organic materials | 2031-12-31 |  | 2024-05-13 | Additive | Rubber | [7 empty] | Yes
silanols with at least one hydroxyl group and one or more methyl groups to each silicon atom |  |  | 1634 | organic materials | 2031-12-31 |  | 2024-05-13 | Monomer or other reactant | Rubber | [7 empty] | Yes
siloxanes, with one hydrogen atom and one methyl group to each silicon atom |  |  | 1635 | organic materials | 2031-12-31 |  | 2024-05-13 | Monomer or other reactant | Silicone | [7 empty] | Yes
siloxanes, with two methylgroups to each silicon atom and a vinyl group to the terminal silicon atoms |  |  | 1636 | organic materials | 2031-12-31 |  | 2024-05-13 | Monomer or other reactant | Rubber | [7 empty] | Yes
soot (furnace black and channel black) and other carbon products like graphite and coke powder |  |  | 1637 | organic materials | 2031-12-31 |  | 2024-05-13 | Additive | Rubber | [7 empty] | Yes
styrene (2 moles) condensed with 1 mole of a mixture of o-, m- and p-cresols, provided that the Brookfield viscosity of the end product is between 14 and 17 cP at 25 °C |  |  | 1638 | organic materials | 2028-12-31 |  | 2024-05-13 | Additive | Rubber | [7 empty] | Yes | [7 empty] | In rubbers, not for use in products in contact with warm and hot water.
styrene and/or alfa-methylstyrene and/or -alkene(C3-C12)phenol and/or methylphenol reaction products |  |  | 1639 | organic materials | 2028-12-31 |  | 2024-05-13 | Additive | Rubber |  | 250 | [5 empty] | Yes
thioxylenols |  |  | 1640 | organic materials | 2031-12-31 |  | 2024-05-13 | Additive or polymer production aid | Rubber | [7 empty] | Yes | [7 empty] | In rubbers, not for use in products in contact with warm and hot water.
tris(mono- and dinonylphenyl) phosphite |  |  | 1641 | organic materials | 2031-12-31 |  | 2024-05-13 | Additive | Rubber | [7 empty] | Yes | [7 empty] | In rubbers, not for use in products in contact with warm and hot water. Tris(2-hydroxypropyl)amine impurity content not to exceed 1 %.
hemp fibres |  |  | 1642 | organic materials | 2028-12-31 |  | 2024-05-13 |  | Coatings | [7 empty] | Yes | [7 empty] | If used as filler or pigment (additive) the requirements on purity of pigments, colorants and fillers apply; refer to Section 4.6, Annex I of Commission Implementing Decision (EU) 2024/368.
linen fibres |  |  | 1643 | organic materials | 2028-12-31 |  | 2024-05-13 |  | Coatings | [7 empty] | Yes | [7 empty] | If used as filler or pigment (additive) the requirements on purity of pigments, colorants and fillers apply; refer to Section 4.6, Annex I of Commission Implementing Decision (EU) 2024/368.
CW501L-DW (CuZn10) |  |  | 1644 | metallic materials | 2034-12-31 |  | 2024-05-13 | [8 empty] | Copper-Zinc alloys | No | Cu Zn | 89,0 Remainder | 91,0 |  | Fe Ni Pb Sn Each other impurity | 0,05 0,2 0,05 0,1 < 0,02 | C - D | Contents of certain elements are further restricted, compared to the standardised composition: Ni: ≤ 0,2 %.
CW506L-DW (CuZn33) |  |  | 1645 | metallic materials | 2034-12-31 |  | 2024-05-13 | [8 empty] | Copper-Zinc alloys | No | Cu Zn | 66,0 Remainder | 68,0 |  | Fe Ni Pb Sn Each other impurity | 0,05 0,2 0,05 0,1 < 0,02 | B - D | Contents of certain elements are further restricted, compared to the standardised composition: Ni: ≤ 0,2 %.
CW507L-DW (CuZn36) |  |  | 1646 | metallic materials | 2034-12-31 |  | 2024-05-13 | [8 empty] | Copper-Zinc alloys | No | Cu Zn | 63,5 Remainder | 65,5 |  | Fe Ni Pb Sn Each other impurity | 0,05 0,2 0,1 0,1 < 0,02 | B - D | Contents of certain elements are further restricted, compared to the standardised composition: Ni: ≤ 0,2 %.
CW508L-DW (CuZn37) |  |  | 1647 | metallic materials | 2034-12-31 |  | 2024-05-13 | [8 empty] | Copper-Zinc alloys | No | Cu Zn | 62,0 Remainder | 64,0 |  | Al Fe Ni Pb Sn Each other impurity | 0,05 0,1 0,2 0,1 0,1 < 0,02 | B - D | Contents of certain elements are further restricted, compared to the standardised composition: Ni: ≤ 0,2 %.
CW509L-DW (CuZn40) |  |  | 1648 | metallic materials | 2034-12-31 |  | 2024-05-13 | [8 empty] | Copper-Zinc alloys | No | Cu Zn | 59,5 Remainder | 61,5 |  | Al Fe Ni Pb Sn Each other impurity | 0,05 0,2 0,2 0,2 0,2 < 0,02 | B - D | Contents of certain elements are further restricted, compared to the standardised composition: Ni: ≤ 0,2 %; Pb: ≤ 0,2 %.
CW510L-DW (CuZn42) |  |  | 1649 | metallic materials | 2034-12-31 |  | 2024-05-13 | [8 empty] | Copper-Zinc alloys | No | Cu Zn | 57,0 Remainder | 59,0 |  | Al Fe Ni Pb Sn Each other impurity | 0,05 0,3 0,2 0,2 0,3 < 0,02 | B - D | Contents of certain elements are further restricted, compared to the standardised composition: Ni: ≤ 0,2 %.
CuZn42Al (CC773S) |  |  | 1650 | metallic materials | 2034-12-31 |  | 2024-05-13 | [8 empty] | Copper-Zinc-Aluminium alloys | No | Cu Zn Al | 57,0 Remainder 0,1 | 59,0 0,3 |  | Fe Pb Sn Each other impurity | 0,3 0,2 0,3 < 0,02 | B - D
CuZn35Al1.5Sn |  |  | 1651 | metallic materials | 2034-12-31 |  | 2024-05-13 | [8 empty] | Copper-Zinc-Aluminium-Tin alloys | No | Cu Zn Al Sn | 64,0 Remainder 1,40 0,50 | 66,0 1,60 0,70 |  | Fe Mn Ni Pb Si Each other impurity | 0,10 0,10 0,10 0,2 0,2 < 0,02 | B - D
CuZn35AlSiFe |  |  | 1652 | metallic materials | 2034-12-31 |  | 2024-05-13 | [8 empty] | Copper-Zinc-Aluminium-Silicon-Iron alloys | No | Cu Zn Al Si Fe | 62,5 Remainder 0,5 0,5 0,04 | 64,5 0,85 0,8 0,1 |  | Ni Pb Sn Each other impurity | 0,09 0,15 0,1 < 0,02 | B - D
CW707R (CuZn30As) |  |  | 1653 | metallic materials | 2034-12-31 |  | 2024-05-13 | [8 empty] | Copper-Zinc-Arsenic alloys | No | Cu Zn As | 69,0 Remainder 0,02 | 71,0 0,06 |  | Fe Mn Pb Sn Each other impurity | 0,05 0,1 0,07 0,05 < 0,02 | B - D
CuZn35Al-C |  |  | 1654 | metallic materials | 2034-12-31 |  | 2024-05-13 | [8 empty] | Copper-Zinc-Arsenic-Aluminium alloys | No | Cu Zn As Al | 63,0 Remainder 0,04 0,2 | 64,5 0,14 0,7 |  | Fe Mn Pb Sn Each other impurity | 0,3 0,1 0,2 0,3 < 0,02 | B - D
CW702R (CuZn20Al2As) |  |  | 1655 | metallic materials | 2034-12-31 |  | 2024-05-13 | [8 empty] | Copper-Zinc-Arsenic-Aluminium alloys | No | Cu Zn Al As | 76,0 Remainder 1,8 0,02 | 79,0 2,3 0,06 |  | Pb Ni Sb Each other impurity | 0,05 0,1 0,02 < 0,02 | A - B
CC771S (CuZn36AlAsSb-C) |  |  | 1656 | metallic materials | 2034-12-31 |  | 2024-05-13 | [8 empty] | Copper-Zinc-Arsenic-Antimony-Aluminium alloys | No | Cu Zn As Sb Αl | 62,0 Remainder 0,02 0,02 0,45 | 65,0 0,04 0,05 0,7 |  | Fe Mn Ni Pb Sn Each other impurity | 0,2 0,1 0,20 0,2 0,3 < 0,02 | B - D | Contents of certain elements are further restricted, compared to the standardised composition: Ni: ≤ 0,2 %.
CuSn4Zn2PS |  |  | 1657 | metallic materials | 2034-12-31 |  | 2024-05-13 | [8 empty] | Copper-Tin-Zinc-Phosphorus-Sulfur alloys | No | Cu Sn Zn P S | 90,0 3,0 1,0 0,01 0,2 | 96,0 5,0 3,0 0,1 0,6 |  | Fe Ni Pb Sb Each other impurity | 0,3 0,3 0,2 0,1 < 0,02 | B - D
CW724R (CuZn21Si3P) |  |  | 1658 | metallic materials | 2034-12-31 |  | 2024-05-13 | [8 empty] | Copper-Zinc-Silicon-Phosphorus alloys | No | Cu Zn Si P | 75,0 Remainder 2,7 0,02 | 77,0 3,5 0,10 |  | Al Fe Mn Ni Pb Sn Each other impurity | 0,05 0,3 0,05 0,2 0,1 0,3 < 0,02 | B - D
CC768S (CuZn21Si3P-C) |  |  | 1659 | metallic materials | 2034-12-31 |  | 2024-05-13 | [8 empty] | Copper-Zinc-Silicon-Phosphorus alloys | No | Cu Zn Si P | 75,0 Remainder 2,7 0,02 | 77,0 3,5 0,10 |  | Al Fe Mn Ni Pb Sn Each other impurity | 0,05 0,3 0,05 0,2 0,1 0,3 < 0,02 | B - D | B and Zr are used for grain refinement of this alloy. In the final material the content of these two elements shall be < 0,02 %.
CC245E (CuSi4Zn4MnP-C) |  |  | 1660 | metallic materials | 2034-12-31 |  | 2024-05-13 | [8 empty] | Copper-Silicon-Zinc-Manganese-Phosphorus alloys | No | Cu Si Zn Mn P | Remainder 2,5 1,0 0,03 0,05 | 4,5 7,0 0,09 0,15 |  | Al Fe Ni Pb Sn Each other impurity | 0,3 0,3 0,10 0,10 0,3 < 0,02 | B - D
CC246E (CuSi4Zn9MnP-C) |  |  | 1661 | metallic materials | 2034-12-31 |  | 2024-05-13 | [8 empty] | Copper-Silicon-Zinc-Manganese-Phosphorus alloys | No | Cu Si Zn Mn P | Remainder 2,5 7,0 0,03 0,05 | 4,5 11,0 0,09 0,15 |  | Al Fe Ni Pb Sn Each other impurity | 0,3 0,3 0,10 0,10 0,3 < 0,02 | B - D
CuSi4Zn4MnP |  |  | 1662 | metallic materials | 2034-12-31 |  | 2024-05-13 | [8 empty] | Copper-Silicon-Zinc-Manganese-Phosphorus alloys | No | Cu Si Zn Mn P | Remainder 2,5 1,0 0,01 0,05 | 4,5 7,0 0,09 0,15 |  | Al Fe Ni Pb Sn Each other impurity | 0,3 0,3 0,10 0,10 0,3 < 0,02 | B - D
CuSi4Zn9MnP |  |  | 1663 | metallic materials | 2034-12-31 |  | 2024-05-13 | [8 empty] | Copper-Silicon-Zinc-Manganese-Phosphorus alloys | No | Cu Si Zn Mn P | Remainder 2,5 7,0 0,01 0,05 | 4,5 11,0 0,09 0,15 |  | Al Fe Ni Pb Sn Each other impurity | 0,3 0,3 0,10 0,10 0,3 < 0,02 | B - D
CW453K (CuSn8) |  |  | 1664 | metallic materials | 2034-12-31 |  | 2024-05-13 | [8 empty] | Copper-Tin-Phosphorus alloys | No | Cu Sn P | Remainder 7,5 0,02 | 8,5 0,4 |  | Fe Ni Zn Each other impurity | 0,1 0,2 0,2 < 0,02 | C - D
CuSn10-C |  |  | 1665 | metallic materials | 2034-12-31 |  | 2024-05-13 | [8 empty] | Copper-Tin-Lead-Phosphorus alloys | No | Cu Sn Pb P | 88,0 9,0 0,2 0,01 | 90,0 11,0 1,0 0,2 |  | Fe Mn Ni S Sb Zn Each other impurity | 0,2 0,10 0,2 0,05 0,1 0,5 < 0,02 | B - D | Contents of certain elements are further restricted, compared to the standardised composition: Ni: ≤ 0,2 %; Sb: ≤ 0,1 %; Pb: 0.2 % - 1.0 %; P: 0.01 % - 0.2 %.
CW352 (CuNi10FeMn) |  |  | 1666 | metallic materials | 2031-12-31 |  | 2024-05-13 | [8 empty] | Copper-Nickel-Manganese-Iron alloys | No | Cu Ni Mn Fe | Remainder 9,0 0,5 1,0 | 11,0 1,0 2,0 |  | Each impurity | < 0,02 | B - D | For use exclusively for fittings and ancillaries for heat exchangers and desalination equipment.
CW352H (CuNi10Fe1Mn) CW353H (CuNi30Fe2Mn2) CW354H (CuNi30Mn1Fe) |  |  | 1667 | metallic materials | 2031-12-31 |  | 2024-05-13 | [8 empty] | Copper-Nickel-Manganese-Iron alloys | No | Cu Ni Fe Mn | Remainder 9,0 1,0 0,5 | 32,0 2,5 2,5 |  | Each impurity | < 0,02 | B | For use exclusively for fittings and ancillaries in desalination plants.
CW024A (Cu-DHP) |  |  | 1668 | metallic materials | 2034-12-31 |  | 2024-05-13 | [8 empty] | Coppers | No | Cu P | 99,9 0,015 | 0,040 |  | Each impurity | < 0,02 | A - D | Copper pipes cannot be used with all drinking waters distributed within the EU. Some water compositions (e.g., test water 1 according to EN 15664-1) cause a very high copper release. Member States may restrict the use of copper pipes with certain drinking waters.
CW004A (Cu-ETP) |  |  | 1669 | metallic materials | 2034-12-31 |  | 2024-05-13 | [8 empty] | Coppers | No | Cu O | 99,90 | 0,040 |  | Each impurity | < 0,02 | C - D
CW008A (Cu-OF) |  |  | 1670 | metallic materials | 2034-12-31 |  | 2024-05-13 | [8 empty] | Coppers | No | Cu | 99,95 |  |  | Each impurity | < 0,02 | B - D
CW020A (Cu-PHC) |  |  | 1671 | metallic materials | 2034-12-31 |  | 2024-05-13 | [8 empty] | Coppers | No | Cu P | 99,95 0,001 | 0,006 |  | Each impurity | < 0,02 | B - D
CW021A (Cu-HCP) |  |  | 1672 | metallic materials | 2034-12-31 |  | 2024-05-13 | [8 empty] | Coppers | No | Cu P | 99,95 0,002 | 0,007 |  | Each impurity | < 0,02 | B - D
CW023A (Cu-DLP) |  |  | 1673 | metallic materials | 2034-12-31 |  | 2024-05-13 | [8 empty] | Coppers | No | Cu P | 99,90 0,005 | 0,013 |  | Each impurity | < 0,02 | B - D
CW024A (Cu-DHP) with a tin layer of 1 µm thickness |  |  | 1674 | metallic materials | 2034-12-31 |  | 2024-05-13 | [8 empty] | Tinned copper pipes and tinned copper fittings | No | Sn Cu | 90 | 10 |  | Impurities of the tin layer As Bi Cd Cr Ni Pb Sb Each other impurity | 0,01 0,01 0,01 0,01 0,01 0,01 0,01 < 0,02 | A - D
Aluminium |  |  | 1675 | metallic materials | 2031-12-31 |  | 2024-05-13 | [8 empty] | Aluminium | No | Al | 99,0 |  |  | Fe+Si Cu Others (e.g., Cr, Mg, Mn, Ni, Zn) Each other impurity | 1,0 0,10 if Cr and/or Mn ≥ 0,05 % 0,20 if Cr and/or Mn < 0,05 % 0,1 each < 0,02 | B - C | For use in access ladders and other minor components, and not for long-term contact, as follows: a) short contact: up to 24 hours at any temperature condition; b) prolonged contact: more than 24 hours at a refrigerated temperature (8 - 12 °C).
Galvanised steel |  |  | 1676 | metallic materials | 2034-12-31 |  | 2024-05-13 | [8 empty] | Steel/Iron | No | Zn coating |  |  |  | Impurities of the zinc coating As Bi Cd Cr Pb Sb Each other impurity | 0,02 0,01 0,01 0,02 0,05 0,01 < 0,02 | A - D | Acceptance is based on results that have been obtained with galvanised steel pipes with lead concentrations between 1,0 % and 0,6 % in the zinc layer, assuming a similar behaviour of pipes with lower lead concentrations. Galvanised steel pipes cannot be used with all drinking waters distributed within the EU. Member States may restrict the use of galvanised steel pipes with certain drinking waters which may cause unacceptable levels of corrosion.
Carbon steel according to EN 10025 / EN 10213 / EN 10222 |  |  | 1677 | metallic materials | 2034-12-31 |  | 2024-05-13 | [8 empty] | Steel/Iron | No | Fe C Cr Mo Mn Ni | 0,02 0,02 0,02 0,02 0,02 | 0,25 0,30 0,12 1,65 0,50 |  | Al Cu Nb P S Si Ti V Each other impurity | 0,05 0,55 0,05 0,03 0,03 0,6 0,05 0,12 < 0,02 | Carbon steel with protective layer/coating: A - D. Unprotected carbon steel: C2 - D | Carbon Steel for pipes and tanks: carbon steel without permanent protective layers (e.g., cementitious materials mortar linings or organic coatings (e.g. epoxy resins)) is not suitable for use in contact with drinking water. Carbon Steel for ancillaries: unprotected carbon steel can be used for specific applications (e.g. pumps, valves) and only for small surface in contact with drinking water.
Cast iron according to EN 1561 / EN 1563 |  |  | 1678 | metallic materials | 2034-12-31 |  | 2024-05-13 | [8 empty] | Steel/Iron | No | Fe C Cu Cr Mo Mn Ni Si | 0,02 0,02 0,02 0,02 0,02 0,02 1.5 | 4,0 1,0 1,0 1,0 1,0 1,0 3,5 |  | As Mg P S Sn V Each other impurity | 0,05 0,1 0,15 0,1 0,1 0,1 < 0,02 | C2 | Cast iron for pipes and tanks: cast iron without permanent protective layers is not suitable for pipes and fittings in contact with drinking water. Cast iron for ancillaries: unprotected cast iron can be used for specific applications (e.g. pumps, valves) and only for very small surface in contact with drinking water.
Stainless steels according to EN 10088 and EN 10283 |  |  | 1679 | metallic materials | 2034-12-31 |  | 2024-05-13 | [8 empty] | Steel/Iron | No | [6 empty] | A - D
Electroplating of the outer surface (tin plating applied by a galvanic process) |  |  | 1680 | metallic materials | 2031-12-31 |  | 2024-05-13 | [8 empty] | Platings | No | Cu Sn | [5 empty] | B- D (by reference to Cu alloys listed elsewhere in the metallic materials EUPL) | Restrictions: (a) Bulk material of components to be tinned: copper alloys approved in the metallic materials EUPL; (b) Layer composition: (i) Cu (ii) Sn; (c) Applied process: galvanic tin plating; (d) Purity of the used anodes: ≥ 99,90 %.
Tin/Nickel platings applied by a galvanic process on the external surface |  |  | 1681 | metallic materials | 2031-12-31 |  | 2024-05-13 | [8 empty] | Platings | No | Sn Ni | 65 33 | 67 35 |  |  |  | B- D (by reference to Cu alloys listed elsewhere in the metallic materials EUPL) | Restrictions: (a) Bulk composition of components to be plated: copper alloys approved in the metallic materials EUPL; (b) composition of the plating: Sn (66 ± 1 %) and Ni (34 ± 1 %) (molar ratio 1:1); (c) applied process: galvanic plating; (d) purity of the used nickel-anodes: 99,90 %.
Electrolytic Nickel/Chromium platings |  |  | 1682 | metallic materials | 2031-12-31 |  | 2024-05-13 | [8 empty] | Platings | No | NI Cr | [5 empty] | B
NiCr7030 |  |  | 1683 | metallic materials | 2034-12-31 |  | 2024-05-13 | [8 empty] | Passive compositions | No | Ni Cr Si | 60,0 29,0 0,50 | 32,0 2,0 |  | Al C Co Cu Fe Mn P S Each other impurity | 0,30 0,10 1,5 0,50 5,0 1,00 0,020 0,015 < 0,02 | B - D
Ni55Ti45 |  |  | 1684 | metallic materials | 2034-12-31 |  | 2024-05-13 | [8 empty] | Passive compositions | No | Ni Ti | 54,0 Remainder | 56,0 |  | Each impurity | < 0,02 | C - D
Ti1 according to ISO 23515:2022 |  |  | 1685 | metallic materials | 2034-12-31 |  | 2024-05-13 | [8 empty] | Passive compositions | No | Ti | Remainder |  |  | C O N H Fe Each other impurity Other impurities in total | 0,08 0,18 0,03 0,015 0,20 < 0,1 < 0,4 | B - D
Ti2 according to ISO 23515:2022 |  |  | 1686 | metallic materials | 2034-12-31 |  | 2024-05-13 | [8 empty] | Passive compositions | No | Ti | Remainder |  |  | C O N H Fe Each other impurity Other impurities in total | 0,08 0,25 0,03 0,015 0,30 < 0,1 < 0,4 | B - D
Ti3 according to ISO 23515:2022 |  |  | 1687 | metallic materials | 2034-12-31 |  | 2024-05-13 | [8 empty] | Passive compositions | No | Ti | Remainder |  |  | C O N H Fe Each other impurity Other impurities in total | 0,08 0,35 0,05 0,015 0,30 < 0,1 < 0,4 | B - D
Ti4 according to ISO 23515:2022 |  |  | 1688 | metallic materials | 2034-12-31 |  | 2024-05-13 | [8 empty] | Passive compositions | No | Ti | Remainder |  |  | C O N H Fe Each other impurity Other impurities in total | 0,08 0,40 0,05 0,015 0,50 < 0,1 < 0,4 | B - D
Ti-6Al-4V according to ISO 23515:2022 |  |  | 1689 | metallic materials | 2034-12-31 |  | 2024-05-13 | [8 empty] | Passive compositions | No | Ti Al V | Remainder 5,5 3,5 | 6,75 4,5 |  | C O N H Fe Each other impurity Other impurities in total | 0,08 0,20 0,05 0,015 0,4 < 0,1 < 0,4 | B - D
Ti3.5Al3.0V0.4Mo0.9Ni0.25Pd0.14Ru0.2Fe |  |  | 1690 | metallic materials | 2031-12-31 |  | 2024-05-13 | [8 empty] | Passive compositions | No | Ti Al V Mo Ni Pd Ru Fe | Remainder | 3,5 3 0,4 0,9 0,25 0,14 0,2 |  | Total impurities | < 0,08 | B - D
Other copper alloys for Product Group D |  |  | 1691 | metallic materials | 2031-12-31 |  | 2024-05-13 | [8 empty] | Copper alloys not elsewhere categorised | Yes | Cu Zn Si P Al Fe Mn Pb Ni As Sb |  | No restriction No restriction No restriction No restriction 3,0 3,0 3,0 1,8 3,0 0,25 0,25 |  | Each other element | 0,1 | D
Other passive metallic materials for Product Group D |  |  | 1692 | metallic materials | 2031-12-31 |  | 2024-05-13 | [8 empty] | Passive compositions | Yes | [6 empty] | D
Hard brazing and soft soldering alloys meeting the maximum concentrations of the specified impurities |  |  | 1693 | metallic materials | 2031-12-31 |  | 2024-05-13 | [8 empty] | Hard brazing alloys and soft soldering alloys | Yes |  |  |  |  | Pb Sb Cd | 0,1 0,1 0,01 | B - C taking on account the extension of the final surface that might be exposed to drinking water | For capillary brazing/soldering of pipes and fittings. The application of these alloys is critical to how they will behave during use and certain combinations of brazing/soft soldering alloy and parent metals may result in significant release of certain metals into the drinking water.
abietic acid |  | 514-10-3 | 1694 | cementitious materials | 2028-12-31 |  | 2024-05-13 |  |  | Admixtures | [6 empty] | No
acetic acid |  | 64-19-7 | 1695 | cementitious materials | 2034-12-31 |  | 2024-05-13 |  |  | Admixtures | [6 empty] | No
acetic anhydride |  | 108-24-7 | 1696 | cementitious materials | 2034-12-31 |  | 2024-05-13 |  |  | Admixtures | [6 empty] | No
aminotris(methylphosphonic acid) (ATMP) |  | 6419-19-8 | 1697 | cementitious materials | 2031-12-31 |  | 2024-05-13 |  |  | Admixtures | 0,1 - expressed as amines | [5 empty] | No
ammonium stearate |  | 1002-89-7 | 1698 | cementitious materials | 2028-12-31 |  | 2024-05-13 |  |  | Admixtures |  |  | For ammonium, refer to Annex V. |  |  |  | No
anionic, docusate sodium |  | 577-11-7 | 1699 | cementitious materials | 2031-12-31 |  | 2024-05-13 |  |  | Admixtures | [6 empty] | No
benzenesulfonic acid 4-C10-C13-sec-alk derivs |  | 85536-14-7 | 1700 | cementitious materials | 2031-12-31 |  | 2024-05-13 |  |  | Admixtures | [6 empty] | No
1,2-benzoisothiazol-3(2H)-one (BIT) |  | 2634-33-5 | 1701 | cementitious materials | 2034-12-31 |  | 2024-05-13 | Biocide |  | Admixtures¦ organic additions¦ formwork release agents | 25 | [5 empty] | No | [7 empty] | Only to be used as in-can preservative; no antimicrobial effects on the surface of the product, to be tested in accordance with Sections 7.3 and 8.5, Annex III of Commission Implementing Decision (EU) 2024/368.
benzylalcoholhemiformal |  | 14548-60-8 | 1702 | cementitious materials | 2028-12-31 |  | 2024-05-13 |  |  | Admixtures | [6 empty] | No
2-benzyl-4-chloro phenol (Chlorophen) |  | 120-32-1 | 1703 | cementitious materials | 2028-12-31 |  | 2024-05-13 | Biocide |  | Admixtures¦ organic additions¦ formwork release agents | [6 empty] | No | [7 empty] | Only to be used as in-can preservative; no antimicrobial effects on the surface of the product, to be tested in accordance with Sections 7.3 and 8.5, Annex III of Commission Implementing Decision (EU) 2024/368.
biphenyl-2-ol (2-phenylphenol) |  | 90-43-7 | 1704 | cementitious materials | 2031-12-31 |  | 2024-05-13 | Biocide |  | Admixtures¦ organic additions¦ formwork release agents | [6 empty] | No | [7 empty] | Only to be used as in-can preservative; no antimicrobial effects on the surface of the product, to be tested in accordance with Sections 7.3 and 8.5, Annex III of Commission Implementing Decision (EU) 2024/368.
2-brom-2-nitropropan-1,3-diol (Bronopol) |  | 52-51-7 | 1705 | cementitious materials | 2031-12-31 |  | 2024-05-13 | Biocide |  | Admixtures¦ organic additions¦ formwork release agents | [6 empty] | No | [7 empty] | Only to be used as in-can preservative; no antimicrobial effects on the surface of the product, to be tested in accordance with Sections 7.3 and 8.5, Annex III of Commission Implementing Decision (EU) 2024/368.
butyl stearate |  | 123-95-5 | 1706 | cementitious materials | 2028-12-31 |  | 2024-05-13 |  |  | Admixtures | [6 empty] | No
calcium formate |  | 544-17-2 | 1707 | cementitious materials | 2031-12-31 |  | 2024-05-13 |  |  | Admixtures | [6 empty] | No
calcium lignosulfonate |  | 8061-52-7 | 1708 | cementitious materials | 2028-12-31 |  | 2024-05-13 |  |  | Admixtures | 12 | [5 empty] | No
calcium stearate |  | 1592-23-0 | 1709 | cementitious materials | 2031-12-31 |  | 2024-05-13 |  |  | Admixtures | [6 empty] | No
capric acid (decanoic acid) |  | 52627-73-3 | 1710 | cementitious materials | 2028-12-31 |  | 2024-05-13 |  |  | Admixtures | [6 empty] | No
caprylic acid (octanoic acid) |  | 124-07-2 | 1711 | cementitious materials | 2034-12-31 |  | 2024-05-13 |  |  | Admixtures | [6 empty] | No
carboxy methyl cellulose |  | 9000-11-7 | 1712 | cementitious materials | 2028-12-31 |  | 2024-05-13 |  |  | Admixtures | [6 empty] | No
carboxy methyl cellulose, sodium salt |  | 9004-32-4 | 1713 | cementitious materials | 2028-12-31 |  | 2024-05-13 |  |  | Admixtures | [6 empty] | No
cellulose |  | 9004-34-6 | 1714 | cementitious materials | 2028-12-31 |  | 2024-05-13 |  |  | Admixtures | [6 empty] | No
chlorocresol |  | 59-50-7 | 1715 | cementitious materials | 2031-12-31 |  | 2024-05-13 | Biocide |  | Admixtures¦ organic additions¦ formwork release agents | [6 empty] | No | [7 empty] | Only to be used as in-can preservative; no antimicrobial effects on the surface of the product, to be tested in accordance with Sections 7.3 and 8.5, Annex III of Commission Implementing Decision (EU) 2024/368.
Reaction mass of 5-chloro-2-methyl-4-isothiazolin-3-one and 2-methyl-2H-isothiazol-3-one (CIT/MIT) | 911-418-6 | 55965-55-9 | 1716 | cementitious materials | 2031-12-31 |  | 2024-05-13 | Biocide |  | Admixtures¦ organic additions¦ formwork release agents | 25 | [5 empty] | No | [7 empty] | Mixture 5-chloro-2-methyl-2H-isothiazol-3-one (75%) and 2-methyl-4-isothiazolin-3-one (25%). Only to be used as in-can preservative; no antimicrobial effects on the surface of the product, to be tested in accordance with Sections 7.3 and 8.5, Annex III of Commission Implementing Decision (EU) 2024/368.
citric acid (anhydrous) |  | 77-92-9 | 1717 | cementitious materials | 2034-12-31 |  | 2024-05-13 |  |  | Admixtures | [6 empty] | No
citric acid, monohydrate |  | 5949-29-1 | 1718 | cementitious materials | 2028-12-31 |  | 2024-05-13 |  |  | Admixtures | [6 empty] | No
coconut diethanolamide (cocamide DEA) |  | 61791-31-9 | 1719 | cementitious materials | 2028-12-31 |  | 2024-05-13 |  |  | Admixtures | [6 empty] | No
cyclohexapentylose (α-dextrin) |  | 10016-20-3 | 1720 | cementitious materials | 2034-12-31 |  | 2024-05-13 |  |  | Admixtures | [6 empty] | No
β-dextrin |  | 7585-39-9 | 1721 | cementitious materials | 2034-12-31 |  | 2024-05-13 |  |  | Admixtures | [6 empty] | No
dextrin / maltodextrin |  | 14431-43-7 | 1722 | cementitious materials | 2028-12-31 |  | 2024-05-13 |  |  | Admixtures | [6 empty] | No
D-glucitol (sorbitol) |  | 50-70-4 | 1723 | cementitious materials | 2028-12-31 |  | 2024-05-13 |  |  | Admixtures | [6 empty] | No
2,2-dibromo-3-nitrilopropionamide (DBNPA) |  | 10222-01-2 | 1724 | cementitious materials | 2028-12-31 |  | 2024-05-13 | Biocide |  | Admixtures¦ organic additions¦ formwork release agents | [6 empty] | No | [7 empty] | Only to be used as in-can preservative; no antimicrobial effects on the surface of the product, to be tested in accordance with Sections 7.3 and 8.5, Annex III of Commission Implementing Decision (EU) 2024/368.
2,3-dihydroxypropyl (dihydrogen phosphate), sodium salt |  | 17603-42-8 | 1725 | cementitious materials | 2028-12-31 |  | 2024-05-13 |  |  | Admixtures | [6 empty] | No
disodium dodecylethoxylate sulfosuccinate |  | 39354-45-5 | 1726 | cementitious materials | 2028-12-31 |  | 2024-05-13 |  |  | Admixtures | [6 empty] | No
dodecyldimethylamine oxide |  | 1643-20-5 | 1727 | cementitious materials | 2031-12-31 |  | 2024-05-13 |  |  | Admixtures | [6 empty] | No
ethoxylated tallow amine |  | 61791-26-2 | 1728 | cementitious materials | 2028-12-31 |  | 2024-05-13 |  |  | Admixtures | 0,1 - expressed as amines | [5 empty] | No
cellulose, ethyl ether |  | 9004-57-3 | 1729 | cementitious materials | 2028-12-31 |  | 2024-05-13 |  |  | Admixtures | [6 empty] | No
(ethylenedioxy)-dimethanol |  | 3586-55-8 | 1730 | cementitious materials | 2031-12-31 |  | 2024-05-13 | Biocide |  | Admixtures¦ organic additions¦ formwork release agents | [6 empty] | No | [7 empty] | Only to be used as in-can preservative; no antimicrobial effects on the surface of the product, to be tested in accordance with Sections 7.3 and 8.5, Annex III of Commission Implementing Decision (EU) 2024/368.
fatty acids, tall oils |  | 61790-12-3 | 1731 | cementitious materials | 2028-12-31 |  | 2024-05-13 |  |  | Admixtures | [6 empty] | No
formaldehyde |  | 50-00-0 | 1732 | cementitious materials | 2028-12-31 |  | 2024-05-13 | Biocide |  | Admixtures¦ organic additions¦ formwork release agents | 750 | [5 empty] | No | [7 empty] | Only to be used as in-can preservative; no antimicrobial effects on the surface of the product, to be tested in accordance with Sections 7.3 and 8.5, Annex III of Commission Implementing Decision (EU) 2024/368.
formic acid |  | 64-18-6 | 1733 | cementitious materials | 2034-12-31 |  | 2024-05-13 |  |  | Admixtures | [6 empty] | No
hexahydro-1 3,5-tris(hydroxyethyl)-s-triazine (N-formal) |  | 4719-04-4 | 1734 | cementitious materials | 2031-12-31 |  | 2024-05-13 | Biocide |  | Admixtures¦ organic additions¦ formwork release agents | [6 empty] | No | [7 empty] | Only to be used as in-can preservative; no antimicrobial effects on the surface of the product, to be tested in accordance with Sections 7.3 and 8.5, Annex III of Commission Implementing Decision (EU) 2024/368.
cellulose, 2-​hydroxyethyl ether |  | 9004-62-0 | 1735 | cementitious materials | 2028-12-31 |  | 2024-05-13 |  |  | Admixtures | [6 empty] | No
cellulose, 2-​hydroxyethyl methyl ether |  | 9032-42-2 | 1736 | cementitious materials | 2028-12-31 |  | 2024-05-13 |  |  | Admixtures | [6 empty] | No
hydroxy methyl cellulose |  | 37353-59-6 | 1737 | cementitious materials | 2028-12-31 |  | 2024-05-13 |  |  | Admixtures | [6 empty] | No
hydroxyethyldiphosphonic acid |  | 22987-21-9 | 1738 | cementitious materials | 2028-12-31 |  | 2024-05-13 |  |  | Admixtures | [6 empty] | No
magnesium lignosulfonate |  | 8061-54-9 | 1739 | cementitious materials | 2028-12-31 |  | 2024-05-13 |  |  | Admixtures | 12 | [5 empty] | No
melamine formaldehyde, toluenesulfonamide polymer |  | 68891-01-0 | 1740 | cementitious materials | 2034-12-31 |  | 2024-05-13 |  |  | Admixtures | [6 empty] | No
methyl carboxy methyl cellulose |  | 37206-01-2 | 1741 | cementitious materials | 2028-12-31 |  | 2024-05-13 |  |  | Admixtures | [6 empty] | No
methyl cellulose |  | 9004-67-5 | 1742 | cementitious materials | 2028-12-31 |  | 2024-05-13 |  |  | Admixtures | [6 empty] | No
methyl ethyl cellulose |  | 9004-59-5 | 1743 | cementitious materials | 2028-12-31 |  | 2024-05-13 |  |  | Admixtures | [6 empty] | No
cellulose, 2-hydroxypropyl methyl ether (HPMC) |  | 9004-65-3 | 1744 | cementitious materials | 2028-12-31 |  | 2024-05-13 |  |  | Admixtures | [6 empty] | No
2-methyl-4-isothiazolin-3-one (MIT) |  | 2682-20-4 | 1745 | cementitious materials | 2034-12-31 |  | 2024-05-13 | Biocide |  | Admixtures¦ organic additions¦ formwork release agents | 25 | [5 empty] | No | [7 empty] | Only to be used in aqueous polymer dispersions and emulsions. Only to be used as in-can preservative; no antimicrobial effects on the surface of the product, to be tested in accordance with Sections 7.3 and 8.5, Annex III of Commission Implementing Decision (EU) 2024/368.
naphthalenesulfonic acid, polymer with formaldehyde, calcium salt |  | 37293-74-6 | 1746 | cementitious materials | 2034-12-31 |  | 2024-05-13 |  |  | Admixtures | [6 empty] | No
2-naphthalenesulfonic acid, polymer with formaldehyde, sodium salt |  | 36290-04-7 | 1747 | cementitious materials | 2028-12-31 |  | 2024-05-13 |  |  | Admixtures | [6 empty] | No
2-n-octyl-4-isothiazolin-3-one (OIT) |  | 26530-20-1 | 1748 | cementitious materials | 2031-12-31 |  | 2024-05-13 | Biocide |  | Admixtures¦ organic additions¦ formwork release agents | 25 | [5 empty] | No | [7 empty] | Only to be used as in-can preservative; no antimicrobial effects on the surface of the product, to be tested in accordance with Sections 7.3 and 8.5, Annex III of Commission Implementing Decision (EU) 2024/368.
oleic acid |  | 112-80-1 | 1749 | cementitious materials | 2028-12-31 |  | 2024-05-13 |  |  | Admixtures | [6 empty] | No
o-phenyl-phenate (OPP) |  | 132-27-4 | 1750 | cementitious materials | 2031-12-31 |  | 2024-05-13 | Biocide |  | Admixtures¦ organic additions¦ formwork release agents | [6 empty] | No | [7 empty] | Only to be used as in-can preservative; no antimicrobial effects on the surface of the product, to be tested in accordance with Sections 7.3 and 8.5, Annex III of Commission Implementing Decision (EU) 2024/368.
1,5-pentandial (glutaraldehyde) |  | 111-30-8 | 1751 | cementitious materials | 2031-12-31 |  | 2024-05-13 | Biocide |  | Admixtures¦ organic additions¦ formwork release agents | [6 empty] | No | [7 empty] | Only to be used as in-can preservative; no antimicrobial effects on the surface of the product, to be tested in accordance with Sections 7.3 and 8.5, Annex III of Commission Implementing Decision (EU) 2024/368.
2-phosphono-butane 1,2,4-tricarboxylic acid |  | 37971-36-1 | 1752 | cementitious materials | 2031-12-31 |  | 2024-05-13 |  |  | Admixtures | [6 empty] | No
polycarboxylic acid salt type surfactant |  | 97105-14-1 | 1753 | cementitious materials | 2037-12-31 |  | 2024-05-13 |  |  | Admixtures | [6 empty] | No
polyethylene glycol branched nonylphenyl ether phosphate |  | 68412-53-3 | 1754 | cementitious materials | 2037-12-31 |  | 2024-05-13 |  |  | Admixtures | [6 empty] | No
polyethylene glycol nonylphenyl ether |  | 37205-87-1 | 1755 | cementitious materials | 2028-12-31 |  | 2024-05-13 |  |  | Admixtures | [6 empty] | No
polyoxyalkylene alkylether fatty acid |  | 72283-35-3 | 1756 | cementitious materials | 2034-12-31 |  | 2024-05-13 |  |  | Admixtures | 1500 | [5 empty] | No
polysaccharide, succinoglycan |  | 73667-50-2 | 1757 | cementitious materials | 2037-12-31 |  | 2024-05-13 |  |  | Admixtures | [6 empty] | No | [7 empty] | Exopolysaccharide, derived from fermentation of agrobacterium tumefaciens.
polysaccharide, Welan gum |  | 96949-22-3 | 1758 | cementitious materials | 2034-12-31 |  | 2024-05-13 |  |  | Admixtures | [6 empty] | No | [7 empty] | Exopolysaccharide, derived from fermentation of alcaligenes.
potassium oleate |  | 143-18-0 | 1759 | cementitious materials | 2028-12-31 |  | 2024-05-13 |  |  | Admixtures | [6 empty] | No
potassium sodium tartrate |  | 6381-59-5 304-59-6 | 1760 | cementitious materials | 2031-12-31 |  | 2024-05-13 |  |  | Admixtures | [6 empty] | No
pyridine-2-thiol 1-oxide, sodium salt |  | 3811-73-2 | 1761 | cementitious materials | 2031-12-31 |  | 2024-05-13 | Biocide |  | Admixtures¦ organic additions¦ formwork release agents | [6 empty] | No | [7 empty] | Only to be used as in-can preservative; no antimicrobial effects on the surface of the product, to be tested in accordance with Sections 7.3 and 8.5, Annex III of Commission Implementing Decision (EU) 2024/368.
sodium acetate |  | 127-09-3 | 1762 | cementitious materials | 2031-12-31 |  | 2024-05-13 |  |  | Admixtures | [6 empty] | No
sodium p-chloro-m-cresolate |  | 15733-22-9 | 1763 | cementitious materials | 2031-12-31 |  | 2024-05-13 | Biocide |  | Admixtures¦ organic additions¦ formwork release agents | [6 empty] | No | [7 empty] | Only to be used as in-can preservative; no antimicrobial effects on the surface of the product, to be tested in accordance with Sections 7.3 and 8.5, Annex III of Commission Implementing Decision (EU) 2024/368.
sodium 2-,2-,2-dodecyloxy ethoxy ethyl sulfate |  | 13150-00-0 | 1764 | cementitious materials | 2028-12-31 |  | 2024-05-13 |  |  | Admixtures | 1500 | [5 empty] | No
sodium formate |  | 141-53-7 | 1765 | cementitious materials | 2031-12-31 |  | 2024-05-13 |  |  | Admixtures | [6 empty] | No
sodium glucoheptonate |  | 31138-65-5 | 1766 | cementitious materials | 2031-12-31 |  | 2024-05-13 |  |  | Admixtures | [6 empty] | No
sodium gluconate |  | 527-07-1 | 1767 | cementitious materials | 2037-12-31 |  | 2024-05-13 |  |  | Admixtures | [6 empty] | No
sodium N-lauroylsarcosinate |  | 137-16-6 | 1768 | cementitious materials | 2031-12-31 |  | 2024-05-13 |  |  | Admixtures | [6 empty] | No
sodium n-dodecyl sulfate |  | 151-21-3 | 1769 | cementitious materials | 2031-12-31 |  | 2024-05-13 |  |  | Admixtures | [6 empty] | No
sodium lignosulfonate |  | 8061-51-6 | 1770 | cementitious materials | 2028-12-31 |  | 2024-05-13 |  |  | Admixtures | 12 | [5 empty] | No
sodium naphthalene sulfonic acid |  | 9084-06-4 | 1771 | cementitious materials | 2028-12-31 |  | 2024-05-13 |  |  | Admixtures | [6 empty] | No
sodium resinate |  | 61790-51-0 | 1772 | cementitious materials | 2031-12-31 |  | 2024-05-13 |  |  | Admixtures | [6 empty] | No
starch, edible |  | 9005-25-8 | 1773 | cementitious materials | 2028-12-31 |  | 2024-05-13 |  |  | Admixtures | [6 empty] | No
starch hydroxypropyl ether |  | 9049-76-7 | 1774 | cementitious materials | 2028-12-31 |  | 2024-05-13 |  |  | Admixtures | [6 empty] | No
stearic acid |  | 57-11-4 | 1775 | cementitious materials | 2034-12-31 |  | 2024-05-13 |  |  | Admixtures | [6 empty] | No
sucrose |  | 57-50-1 | 1776 | cementitious materials | 2028-12-31 |  | 2024-05-13 |  |  | Admixtures | [6 empty] | No
sulfite liquors (calcium lignosulfonate) |  | 68131-32-8 | 1777 | cementitious materials | 2028-12-31 |  | 2024-05-13 |  |  | Admixtures | 12 | [5 empty] | No
sulfuric acid, mono-C12-C14-alkyl esters, sodium salts |  | 85586-07-8 | 1778 | cementitious materials | 2031-12-31 |  | 2024-05-13 |  |  | Admixtures | 1500 | [5 empty] | No
sulfurous acid, monosodium salt, polymer with formaldehyde and 1,3,5-triazine-2,4,6-triamine |  | 64787-97-9 | 1779 | cementitious materials | 2037-12-31 |  | 2024-05-13 |  |  | Admixtures | [6 empty] | No
syrups, hydrolysed starch |  | 8029-43-4 | 1780 | cementitious materials | 2037-12-31 |  | 2024-05-13 |  |  | Admixtures | [6 empty] | No
syrups, hydrolysed starch, dehydrated |  | 68131-37-3 | 1781 | cementitious materials | 2028-12-31 |  | 2024-05-13 |  |  | Admixtures | [6 empty] | No
syrups, hydrolysed starch, hydrogenated |  | 68425-17-2 | 1782 | cementitious materials | 2034-12-31 |  | 2024-05-13 |  |  | Admixtures | [6 empty] | No | [7 empty] | Sorbitol (2-5 %), maltitol (9-14 %) and maltotritol (11-16 %). This mixture also contains 67-76 % hydrogenated oligosaccharides in compliance with the purity criteria for maltitol syrup E965(ii) as laid down in Commission Regulation (EU) No 231/2012.
tall oil, sodium salt |  | 65997-01-5 | 1783 | cementitious materials | 2031-12-31 |  | 2024-05-13 |  |  | Admixtures | [6 empty] | No
tallow oleine |  | 67701-06-8 | 1784 | cementitious materials | 2031-12-31 |  | 2024-05-13 |  |  | Admixtures | [6 empty] | No
tetrahydro-3,5-dimethyl-1,3,5-thiadiazine-2-thione |  | 533-74-4 | 1785 | cementitious materials | 2028-12-31 |  | 2024-05-13 | Biocide |  | Admixtures¦ organic additions¦ formwork release agents | [6 empty] | No | [7 empty] | Only to be used as in-can preservative; no antimicrobial effects on the surface of the product, to be tested in accordance with Sections 7.3 and 8.5, Annex III of Commission Implementing Decision (EU) 2024/368.
2,4,7,9-tetramethyl-5-decyne-4,7-diol, ethoxylated |  | 9014-85-1 | 1786 | cementitious materials | 2034-12-31 |  | 2024-05-13 |  |  | Admixtures | [6 empty] | No
triisobutyl phosphate |  | 126-71-6 | 1787 | cementitious materials | 2031-12-31 |  | 2024-05-13 |  |  | Organic additions | [6 empty] | No
triethanolamine (2,2,2-nitrilotriethanol) |  | 102-71-6 | 1788 | cementitious materials | 2034-12-31 |  | 2024-05-13 |  |  | Admixtures¦ grinding aids | 2,5 - expressed as the sum of triethanolamine and the hydrochloride adduct expressed as triethanolamine | [5 empty] | No
triethoxyoctylsilane |  | 2943-75-1 | 1789 | cementitious materials | 2031-12-31 |  | 2024-05-13 |  |  | Admixtures | [6 empty] | No
xylan (rosin wood) |  | 9014-63-5 | 1790 | cementitious materials | 2028-12-31 |  | 2024-05-13 |  |  | Admixtures | [6 empty] | No
ethane-1,2-diol |  | 107-21-1 | 1791 | cementitious materials | 2034-12-31 |  | 2024-05-13 | [5 empty] | 1500 - expressed as ethyleneglycol. |  |  |  | No
xanthan gum |  | 11138-66-2 | 1792 | cementitious materials | 2028-12-31 |  | 2024-05-13 |  |  | Admixtures | [6 empty] | No | [7 empty] | Maximum dosage = 0,15 % (w/w) in concrete.
2,2'-iminodiethanol |  | 111-42-2 | 1793 | cementitious materials | 2031-12-31 |  | 2024-05-13 |  |  | Admixtures | [6 empty] | No | [7 empty] | Maximum dosage = 0,004 % (w/w) in concrete.
diethylene glycol |  | 111-46-6 | 1794 | cementitious materials | 2034-12-31 |  | 2024-05-13 | [5 empty] | 1500 - expressed as ethyleneglycol |  |  |  | No
triisopropanolamine (1,1',1''-nitrilopropane-2-ol) (TIPAL) |  | 122-20-3 | 1795 | cementitious materials | 2034-12-31 |  | 2024-05-13 |  |  |  | 250 | [5 empty] | No
2-aminoethanol |  | 141-43-5 | 1796 | cementitious materials | 2034-12-31 |  | 2024-05-13 |  |  |  | 2,5 | [5 empty] | No | [7 empty] | Maximum dosage = 0,004 % (w/w) in concrete.
2-acrylamido-2-methylpropanesulfonic acid |  | 15214-89-8 | 1797 | cementitious materials | 2034-12-31 |  | 2024-05-13 |  |  |  | 2,5 | [5 empty] | No
polypropylene glycol |  | 25322-69-4 | 1798 | cementitious materials | 2034-12-31 |  | 2024-05-13 | [9 empty] | No
Reaction mass of 5-chloro-2-methyl-1,2-thiazol-3(2H)-one and 2-methyl-1,2-thiazol-3(2H)-one (3:1) (CIT/MIT) |  | 55965-84-9 | 1799 | cementitious materials | 2034-12-31 |  | 2024-05-13 | Biocide |  | Admixtures¦ organic additions¦ formwork release agents | [6 empty] | No | [7 empty] | Only to be used as in-can preservative; no antimicrobial effects on the surface of the product, to be tested in accordance with Sections 7.3 and 8.5, Annex III of Commission Implementing Decision (EU) 2024/368.
glycerol |  | 56-81-5 | 1800 | cementitious materials | 2034-12-31 |  | 2024-05-13 | [9 empty] | No
urea |  | 57-13-6 | 1801 | cementitious materials | 2034-12-31 |  | 2024-05-13 | [9 empty] | No
tartaric acid |  | 87-69-4 | 1802 | cementitious materials | 2034-12-31 |  | 2024-05-13 |  |  | Admixtures | [6 empty] | No
polyvinyl alcohol |  | 9002-89-5 | 1803 | cementitious materials | 2037-12-31 |  | 2024-05-13 |  |  | Organic additions | [6 empty] | No
2,4,6-triamine-1,3,5-triazine |  | 108-78-1 | 1804 | cementitious materials | 2028-12-31 |  | 2024-05-13 |  |  |  | 125 | [5 empty] | No | [7 empty] | Maximum dosage = 0,004 % (w/w) in concrete.
tributyl phosphate |  | 126-73-8 | 1805 | cementitious materials | 2028-12-31 |  | 2024-05-13 | Defoamer |  | Admixtures¦ organic additions¦ formwork release agents | [6 empty] | No | [7 empty] | Maximum dosage = 0,004 % (w/w) in concrete.
ricinoleic acid |  | 141-22-0 | 1806 | cementitious materials | 2028-12-31 |  | 2024-05-13 |  |  |  | 2100 | [5 empty] | No
oxalic acid |  | 144-62-7 | 1807 | cementitious materials | 2034-12-31 |  | 2024-05-13 |  |  |  | 300 | [5 empty] | No
edetic acid (EDTA) |  | 60-00-4 | 1808 | cementitious materials | 2034-12-31 |  | 2024-05-13 | [9 empty] | No | [7 empty] | Maximum dosage = 0,004 % (w/w) in concrete.
hydrolysed starch |  | 68412-29-3 | 1809 | cementitious materials | 2028-12-31 |  | 2024-05-13 | [9 empty] | No | [7 empty] | Maximum dosage = 0,15 % (w/w) in concrete.
tragacanth gum |  | 9000-65-1 | 1810 | cementitious materials | 2028-12-31 |  | 2024-05-13 | [9 empty] | No | [7 empty] | Maximum dosage = 0,2 % (w/w) in concrete.
4-hydroxybutylacrylate |  | 2478-10-6 | 1811 | cementitious materials | 2031-12-31 |  | 2024-05-13 |  |  | Organic additions | [6 empty] | No
polyacrylic acid |  | 9003-01-4 | 1812 | cementitious materials | 2031-12-31 |  | 2024-05-13 |  |  | Organic additions | [6 empty] | No
poly(ethylenepropylene)glycol |  | 9003-11-6 | 1813 | cementitious materials | 2037-12-31 |  | 2024-05-13 |  |  | Admixtures | [6 empty] | No
styrene |  | 100-42-5 | 1814 | cementitious materials | 2028-12-31 |  | 2024-05-13 | [9 empty] | No
tert-decanoic acid, ethenyl ester, polymer with ethene, ethenyl acetate and methyl 2-methyl-2-propenoate |  | 1007848-63-6 | 1815 | cementitious materials | 2034-12-31 |  | 2024-05-13 |  |  | Organic additions | [6 empty] | No
hexamethylentetramine |  | 100-97-0 | 1816 | cementitious materials | 2034-12-31 |  | 2024-05-13 | [5 empty] | 750 - expressed as formaldehyde |  |  |  | No
alcohols, C9-C11, branched and linear, ethoxylated propoxylated |  | 102782-43-4 | 1817 | cementitious materials | 2028-12-31 |  | 2024-05-13 |  |  | Admixtures | [6 empty] | No
2-ethylhexyl acrylate |  | 103-11-7 | 1818 | cementitious materials | 2034-12-31 |  | 2024-05-13 |  |  |  | 2,5 | [5 empty] | No
mercaptoethanol |  | 10378-23-1 | 1819 | cementitious materials | 2028-12-31 |  | 2024-05-13 |  |  | Admixtures | [6 empty] | No
2-ethyl-1-hexanol |  | 104-76-7 | 1820 | cementitious materials | 2034-12-31 |  | 2024-05-13 |  |  | Admixtures | 1500 | [5 empty] | No
N-methyl diethanolamine |  | 105-59-9 | 1821 | cementitious materials | 2031-12-31 |  | 2024-05-13 |  |  | Admixtures | [6 empty] | No
2,3-epoxypropyl methacrylate |  | 106-91-2 | 1822 | cementitious materials | 2028-12-31 |  | 2024-05-13 |  |  |  | 1,0 | [5 empty] | No
butadiene |  | 106-99-0 | 1823 | cementitious materials | 2028-12-31 |  | 2024-05-13 |  |  |  | 0,1 | [5 empty] | No
acrylonitrile |  | 107-13-1 | 1824 | cementitious materials | 2028-12-31 |  | 2024-05-13 |  |  |  | 0,1 | [5 empty] | No
mercaptopropionic acid |  | 107-96-0 | 1825 | cementitious materials | 2031-12-31 |  | 2024-05-13 |  |  | Admixtures | [6 empty] | No
acetic acid, vinyl ester |  | 108-05-4 | 1826 | cementitious materials | 2028-12-31 |  | 2024-05-13 |  |  |  | 600 | [5 empty] | No
maleic anhydride |  | 108-31-6 | 1827 | cementitious materials | 2034-12-31 |  | 2024-05-13 | [5 empty] | 1500 - expressed as maleic acid. |  |  |  | No
maleic acid |  | 110-16-7 | 1828 | cementitious materials | 2034-12-31 |  | 2024-05-13 | [5 empty] | 1500 – expressed as maleic acid. |  |  |  | No
1,4-butanediol |  | 110-63-4 | 1829 | cementitious materials | 2034-12-31 |  | 2024-05-13 |  |  |  | 250 - expressed as 1,4-butanediol. | [5 empty] | No
1,1'-iminodipropan-2-ol |  | 110-97-4 | 1830 | cementitious materials | 2031-12-31 |  | 2024-05-13 |  |  | Admixtures | [6 empty] | No
methyl laurate |  | 111-82-0 | 1831 | cementitious materials | 2031-12-31 |  | 2024-05-13 | [9 empty] | No
2-(2-ethoxyethoxy)ethanol |  | 111-90-0 | 1832 | cementitious materials | 2031-12-31 |  | 2024-05-13 |  |  | Admixtures | [6 empty] | No
triethyleneglycol |  | 112-27-6 | 1833 | cementitious materials | 2034-12-31 |  | 2024-05-13 | [9 empty] | No
decan-1-ol |  | 112-30-1 | 1834 | cementitious materials | 2034-12-31 |  | 2024-05-13 | [9 empty] | No
diethylene glycol monobutyl ether |  | 112-34-5 | 1835 | cementitious materials | 2034-12-31 |  | 2024-05-13 |  |  | Admixtures | [6 empty] | No
octadecan-1-ol |  | 112-92-5 | 1836 | cementitious materials | 2031-12-31 |  | 2024-05-13 | [9 empty] | No
6,6'-di-tert-butyl-2,2'-methylenedi-p-cresol |  | 119-47-1 | 1837 | cementitious materials | 2028-12-31 |  | 2024-05-13 |  |  | Admixtures | 75 | [5 empty] | No
piperazine-1,4-diethanol |  | 122-96-3 | 1838 | cementitious materials | 2031-12-31 |  | 2024-05-13 |  |  | Admixtures | [6 empty] | No
hydroquinone |  | 123-31-9 | 1839 | cementitious materials | 2028-12-31 |  | 2024-05-13 |  |  |  | 30 | [5 empty] | No
diutan gum |  | 125005-87-0 | 1840 | cementitious materials | 2031-12-31 |  | 2024-05-13 |  |  | Admixtures | [6 empty] | No
2,2-dimethyl-1,3-propanediol |  | 126-30-7 | 1841 | cementitious materials | 2034-12-31 |  | 2024-05-13 |  |  |  | 2,5 | [5 empty] | No
2,4,7,9-tetramethyldec-5-in-4,7-diol |  | 126-86-3 | 1842 | cementitious materials | 2031-12-31 |  | 2024-05-13 |  |  | Admixtures | [6 empty] | No
2,6-di-tert-butyl-p-cresol |  | 128-37-0 | 1843 | cementitious materials | 2034-12-31 |  | 2024-05-13 |  |  | Organic additions | 150 | [5 empty] | No
sorbitan monostearate |  | 1338-41-6 | 1844 | cementitious materials | 2034-12-31 |  | 2024-05-13 | [9 empty] | No
zinc, bis(1-hydroxy-2(1H)-pyridinethionato-O,S)-, (T-4)- |  | 13463-41-7 | 1845 | cementitious materials | 2028-12-31 |  | 2024-05-13 |  |  | Organic additions | 0,1 |  | For zinc, refer to Annex V. |  |  |  | No
ethyl acrylate |  | 140-88-5 | 1846 | cementitious materials | 2034-12-31 |  | 2024-05-13 | [5 empty] | 300 - expressed as acrylic acid. |  |  |  | No
butyl acrylate |  | 141-32-2 | 1847 | cementitious materials | 2034-12-31 |  | 2024-05-13 | [5 empty] | 300 - expressed as acrylic acid. |  |  |  | No
ethyl acetate |  | 141-78-6 | 1848 | cementitious materials | 2034-12-31 |  | 2024-05-13 | [9 empty] | No
sodium octyl sulfate |  | 142-31-4 | 1849 | cementitious materials | 2031-12-31 |  | 2024-05-13 | [9 empty] | No
sodium decyl sulfate |  | 142-87-0 | 1850 | cementitious materials | 2031-12-31 |  | 2024-05-13 | [9 empty] | No
9-octadecenoic acid (9Z)-, sodium salt (1:1) |  | 143-19-1 | 1851 | cementitious materials | 2028-12-31 |  | 2024-05-13 | Additive for formwork release agents |  | Admixtures¦ organic additions¦ formwork release agents | [6 empty] | No
2-(2-(2-butoxyethoxy)ethoxy)ethanol |  | 143-22-6 | 1852 | cementitious materials | 2031-12-31 |  | 2024-05-13 |  |  | Admixtures | [6 empty] | No
poly(oxy-1,2-ethanediyl), .alpha.-sulfo-.omega.-(isotridecyloxy)-, sodium salt (1:1) |  | 150413-26-6 | 1853 | cementitious materials | 2037-12-31 |  | 2024-05-13 |  |  | Admixtures | [6 empty] | No
hydroquinone methylether |  | 150-76-5 | 1854 | cementitious materials | 2031-12-31 |  | 2024-05-13 |  |  | Admixtures | [6 empty] | No
sodium p-cumenesulfonate |  | 15763-76-5 | 1855 | cementitious materials | 2031-12-31 |  | 2024-05-13 |  |  | Admixtures | [6 empty] | No
tert-butyl acrylate |  | 1663-39-4 | 1856 | cementitious materials | 2034-12-31 |  | 2024-05-13 | [5 empty] | 300 - expressed as acrylic acid. |  |  |  | No
2,4-dimethyl-6-tert-butyl-phenol |  | 1879-09-0 | 1857 | cementitious materials | 2031-12-31 |  | 2024-05-13 |  |  | Admixtures | [6 empty] | No
oxirane, methyl-,polymer with oxirane, mono(3,5,5-trimethylhexyl) ether |  | 204336-40-3 | 1858 | cementitious materials | 2034-12-31 |  | 2024-05-13 |  |  | Admixtures | [6 empty] | No
vinyl laurate (dodecanoic acid, ethenyl ester) |  | 2146-71-6 | 1859 | cementitious materials | 2034-12-31 |  | 2024-05-13 |  |  | Organic additions | [6 empty] | No
butanedioic acid, sulfo-, 1,4-bis(1,3-dimethylbutyl) ester, sodium salt |  | 2373-38-8 | 1860 | cementitious materials | 2031-12-31 |  | 2024-05-13 |  |  | Organic additions | [6 empty] | No
2-hexyldecan-1-ol |  | 2425-77-6 | 1861 | cementitious materials | 2031-12-31 |  | 2024-05-13 |  |  | Admixtures | [6 empty] | No
tripropyleneglycol |  | 24800-44-0 | 1862 | cementitious materials | 2034-12-31 |  | 2024-05-13 | [9 empty] | No
acetic acid ethenyl ester, polymer with ethene |  | 24937-78-8 | 1863 | cementitious materials | 2034-12-31 |  | 2024-05-13 |  |  | Organic additions | [6 empty] | No
polypropyleneglycol stearate |  | 25190-52-7 | 1864 | cementitious materials | 2037-12-31 |  | 2024-05-13 |  |  | Admixtures | [6 empty] | No
hydroxypropyl acrylate |  | 25584-83-2 | 1865 | cementitious materials | 2031-12-31 |  | 2024-05-13 |  |  | Admixtures | [6 empty] | No
5-chloro-2-methyl-2H-isothiazol-3-one |  | 26172-55-4 | 1866 | cementitious materials | 2028-12-31 |  | 2024-05-13 | Biocide |  | Admixtures¦ organic additions¦ formwork release agents | [6 empty] | No | [7 empty] | Only to be used as in-can preservative; no antimicrobial effects on the surface of the product, to be tested in accordance with Sections 7.3 and 8.5, Annex III of Commission Implementing Decision (EU) 2024/368.
poly(vinyl alcohol-co-ethylene) |  | 26221-27-2 | 1867 | cementitious materials | 2037-12-31 |  | 2024-05-13 |  |  | Organic additions | [6 empty] | No
2-ethylhexyl oleate |  | 26399-02-0 | 1868 | cementitious materials | 2031-12-31 |  | 2024-05-13 |  |  | Organic additions | [6 empty] | No
2-​propenoic acid, 2-​methyl-​, monoester with 1,​2-​propanediol |  | 27813-02-1 | 1869 | cementitious materials | 2031-12-31 |  | 2024-05-13 |  |  | Admixtures | [6 empty] | No
octanoic acid, compound with 2-aminoethanol (1:1) |  | 28098-03-5 | 1870 | cementitious materials | 2028-12-31 |  | 2024-05-13 | Additive for formwork release agents |  | Admixtures¦ organic additions¦ formwork release agents | [6 empty] | No
acetic acid, 2-hydroxy-2sulfo-, sodium salt (1:2) |  | 29736-24-1 | 1871 | cementitious materials | 2031-12-31 |  | 2024-05-13 |  |  | Organic additions | [6 empty] | No
2-propenoic acid, homopolymer, ester with α-methyl-ω-hydroxypoly(oxy-1,2-ethanediyl), graft |  | 353752-63-3 | 1872 | cementitious materials | 2037-12-31 |  | 2024-05-13 |  |  | Organic additions | [6 empty] | No
hexadecan-1-ol |  | 36653-82-4 | 1873 | cementitious materials | 2034-12-31 |  | 2024-05-13 | [9 empty] | No
hydroxybutylcellulose |  | 37208-08-5 | 1874 | cementitious materials | 2028-12-31 |  | 2024-05-13 |  |  | Admixtures | [6 empty] | No
aluminium distearate |  | 300-92-5 | 1875 | cementitious materials | 2031-12-31 |  | 2024-05-13 | [5 empty] | For aluminium, refer to Annex V. |  |  |  | No
2-​propanol, 1,​1'-​(methylimino)​bis- |  | 4402-30-6 | 1876 | cementitious materials | 2031-12-31 |  | 2024-05-13 |  |  | Admixtures | [6 empty] | No
ascorbic acid |  | 50-81-7 | 1877 | cementitious materials | 2028-12-31 |  | 2024-05-13 | [9 empty] | No
poly(oxy-1,2-ethanediyl), .alpha.-(4-hydroxybutyl)-.omega.-hydroxy |  | 50985-38-1 | 1878 | cementitious materials | 2034-12-31 |  | 2024-05-13 |  |  | Admixtures | [6 empty] | No
2-methyl-2-propen-1-ol |  | 513-42-8 | 1879 | cementitious materials | 2031-12-31 |  | 2024-05-13 |  |  | Admixtures | [6 empty] | No
oxirane, methyl-, polymer with oxirane, octadecanoate |  | 51668-30-5 | 1880 | cementitious materials | 2037-12-31 |  | 2024-05-13 |  |  | Admixtures | [6 empty] | No
dodecanoic acid, ethenyl ester, polymer with chloroethene and ethene |  | 52383-89-8 | 1881 | cementitious materials | 2037-12-31 |  | 2024-05-13 |  |  | Organic additions | [6 empty] | No
oleic acid-polyethyleneglycol-diester |  | 52668-97-0 | 1882 | cementitious materials | 2037-12-31 |  | 2024-05-13 |  |  | Admixtures | [6 empty] | No
phosphoric acid, isotridecyl ester |  | 52933-07-0 | 1883 | cementitious materials | 2028-12-31 |  | 2024-05-13 |  |  | Admixtures | [6 empty] | No
tetrahydro-1,3,4,6-tetrakis(hydroxymethyl) imidazo[4,5-d]imidazole-2,5(1H,3H)-dione |  | 5395-50-6 | 1884 | cementitious materials | 2031-12-31 |  | 2024-05-13 |  |  | Organic additions | [6 empty] | No
decamethylcyclopentasiloxane |  | 541-02-6 | 1885 | cementitious materials | 2028-12-31 |  | 2024-05-13 |  |  | Admixtures | [6 empty] | No
myristic acid |  | 544-63-8 | 1886 | cementitious materials | 2028-12-31 |  | 2024-05-13 | [9 empty] | No
3-iodo-2-propynyl butylcarbamate |  | 55406-53-6 | 1887 | cementitious materials | 2031-12-31 |  | 2024-05-13 | Biocide |  | Admixtures¦ organic additions¦ formwork release agents | [6 empty] | No | [7 empty] | Only to be used as in-can preservative; no antimicrobial effects on the surface of the product, to be tested in accordance with Sections 7.3 and 8.5, Annex III of Commission Implementing Decision (EU) 2024/368.
octamethylcyclotetrasiloxane |  | 556-67-2 | 1888 | cementitious materials | 2028-12-31 |  | 2024-05-13 |  |  | Admixtures | [6 empty] | No
zinc distearate |  | 557-05-1 | 1889 | cementitious materials | 2031-12-31 |  | 2024-05-13 | Water repellent |  |  |  |  | For zinc, refer to Annex V. |  |  |  | No
N,N'-methylenebismorpholine |  | 5625-90-1 | 1890 | cementitious materials | 2028-12-31 |  | 2024-05-13 | Biocide |  | Admixtures¦ organic additions¦ formwork release agents | 0,1 | [5 empty] | No | [7 empty] | Only to be used as in-can preservative; no antimicrobial effects on the surface of the product, to be tested in accordance with Sections 7.3 and 8.5, Annex III of Commission Implementing Decision (EU) 2024/368.
L-lysin |  | 56-87-1 | 1891 | cementitious materials | 2037-12-31 |  | 2024-05-13 | [9 empty] | No
D-glucurono-D-gluco-6-deoxy-L-mannan, acetate, calcium magnesium potassium sodium salt |  | 595585-15-2 | 1892 | cementitious materials | 2028-12-31 |  | 2024-05-13 |  |  | Admixtures | [6 empty] | No
amines, coco alkyl, ethoxylated |  | 61791-14-8 | 1893 | cementitious materials | 2028-12-31 |  | 2024-05-13 |  |  | Admixtures | [6 empty] | No
tert-decanoic acid, ethenyl ester, polymer with ethene and ethenyl acetate |  | 63330-34-7 | 1894 | cementitious materials | 2034-12-31 |  | 2024-05-13 |  |  | Organic additions | [6 empty] | No
ethanol |  | 64-17-5 | 1895 | cementitious materials | 2034-12-31 |  | 2024-05-13 | [9 empty] | No
distillates (petroleum), hydrotreated light |  | 64742-47-8 | 1896 | cementitious materials | 2031-12-31 |  | 2024-05-13 |  |  | Formwork release agents | [6 empty] | No
naphtha (petroleum), hydrotreated heavy; low boiling point hydrogen treated naphtha |  | 64742-48-9 | 1897 | cementitious materials | 2028-12-31 |  | 2024-05-13 |  |  | Formwork release agents | 0,1 | [5 empty] | No
solvent naphtha (petroleum), light arom. |  | 64742-95-6 | 1898 | cementitious materials | 2028-12-31 |  | 2024-05-13 |  |  | Formwork release agents | 0,1 | [5 empty] | No
rosin, fumarated |  | 65997-04-8 | 1899 | cementitious materials | 2031-12-31 |  | 2024-05-13 |  |  | Admixtures | [6 empty] | No
pentaerythritol tetrakis[3-(3,5-di-tert-butyl-4-hydroxyphenyl)-propionate] |  | 6683-19-8 | 1900 | cementitious materials | 2034-12-31 |  | 2024-05-13 | [9 empty] | No
methanol |  | 67-56-1 | 1901 | cementitious materials | 2034-12-31 |  | 2024-05-13 | [9 empty] | No
2-propanol |  | 67-63-0 | 1902 | cementitious materials | 2034-12-31 |  | 2024-05-13 | [9 empty] | No
benzenamine, N-phenyl-, styrenated |  | 68442-68-2 | 1903 | cementitious materials | 2031-12-31 |  | 2024-05-13 |  |  | Organic additions | [6 empty] | No
isotridecanol, ethoxylated |  | 69011-36-5 | 1904 | cementitious materials | 2031-12-31 |  | 2024-05-13 |  |  | Admixtures | [6 empty] | No
1-butanol |  | 71-36-3 | 1905 | cementitious materials | 2034-12-31 |  | 2024-05-13 | [9 empty] | No
D-glucopyranuronic acid, polymer with 6-​deoxy-​L-​mannose, D-​glucose and D-​mannose, calcium potassium sodium salt (Welan gum) |  | 72121-88-1 | 1906 | cementitious materials | 2037-12-31 |  | 2024-05-13 |  |  | Admixtures | [6 empty] | No
ethene |  | 74-85-1 | 1907 | cementitious materials | 2034-12-31 |  | 2024-05-13 |  |  | Admixtures | [6 empty] | No
ethylene oxide |  | 75-21-8 | 1908 | cementitious materials | 2028-12-31 |  | 2024-05-13 |  |  |  | 0,1 | [5 empty] | No
tert-butyl hydroperoxide (TBHP) |  | 75-91-2 | 1909 | cementitious materials | 2028-12-31 |  | 2024-05-13 |  |  | Organic additions | [6 empty] | No
oxirane, methyl-, polymer with oxirane, ether with 1,2,3-propanetriol (3:1), (9Z)-9-octadecenoate |  | 78041-14-2 | 1910 | cementitious materials | 2037-12-31 |  | 2024-05-13 |  |  | Admixtures | [6 empty] | No
tributoxyethyl phosphate |  | 78-51-3 | 1911 | cementitious materials | 2031-12-31 |  | 2024-05-13 | Defoamer |  | Admixtures¦ organic additions¦ formwork release agents | [6 empty] | No | [7 empty] | Maximum dosage = 0,5 % (w/w) based on the addition or admixture.
acrylamide |  | 79-06-1 | 1912 | cementitious materials | 2028-12-31 |  | 2024-05-13 |  |  |  | 0,1 | [5 empty] | No
acrylic acid |  | 79-10-7 | 1913 | cementitious materials | 2034-12-31 |  | 2024-05-13 | [5 empty] | 300 - expressed as acrylic acid. |  |  |  | No
methacrylamide |  | 79-39-0 | 1914 | cementitious materials | 2034-12-31 |  | 2024-05-13 |  |  |  | 0,1 | [5 empty] | No
methacrylic acid |  | 79-41-4 | 1915 | cementitious materials | 2034-12-31 |  | 2024-05-13 | [5 empty] | 300 – expressed as methacrylic acid. |  |  |  | No
rape oil |  | 8002-13-9 | 1916 | cementitious materials | 2028-12-31 |  | 2024-05-13 | [9 empty] | No
carnauba wax |  | 8015-86-9 | 1917 | cementitious materials | 2028-12-31 |  | 2024-05-13 | [9 empty] | No
orange, sweet, extract |  | 8028-48-6 | 1918 | cementitious materials | 2031-12-31 |  | 2024-05-13 |  |  | Admixtures | [6 empty] | No
caramel (color) |  | 8028-89-5 | 1919 | cementitious materials | 2031-12-31 |  | 2024-05-13 |  |  | Admixtures | [6 empty] | No
white mineral oil (petroleum) |  | 8042-47-5 | 1920 | cementitious materials | 2031-12-31 |  | 2024-05-13 |  |  | Curing compounds | [6 empty] | No
methacrylic acid, methyl ester |  | 80-62-6 | 1921 | cementitious materials | 2034-12-31 |  | 2024-05-13 | [5 empty] | 300 - expressed as methacrylic acid. |  |  |  | No
acrylic acid, monoester with ethyleneglycol |  | 818-61-1 | 1922 | cementitious materials | 2034-12-31 |  | 2024-05-13 | [5 empty] | 300 - expressed as acrylic acid. |  |  |  | No
poly(oxy-1,2-ethanediyl), a,a'-(2,2-dimethyl-1,3-propanediyl)bis[w-hydroxy- |  | 82973-76-0 | 1923 | cementitious materials | 2028-12-31 |  | 2024-05-13 |  |  | Admixtures | [6 empty] | No
sodium tartrate |  | 868-18-8 | 1924 | cementitious materials | 2031-12-31 |  | 2024-05-13 |  |  | Admixtures | [6 empty] | No
2-hydroxyethyl methacrylate |  | 868-77-9 | 1925 | cementitious materials | 2034-12-31 |  | 2024-05-13 | [5 empty] | 300 - expressed as methacrylic acid. |  |  |  | No
acetic acid ethenyl ester, homopolymer |  | 9003-20-7 | 1926 | cementitious materials | 2037-12-31 |  | 2024-05-13 |  |  | Organic additions | [6 empty] | No
polyvinylpyrrolidone |  | 9003-39-8 | 1927 | cementitious materials | 2037-12-31 |  | 2024-05-13 | [9 empty] | No
cellulose, ethyl 2-hydroxyethyl ether |  | 9004-58-4 | 1928 | cementitious materials | 2028-12-31 |  | 2024-05-13 |  |  | Admixtures | [6 empty] | No
cellulose, 2-hydroxypropyl ether |  | 9004-64-2 | 1929 | cementitious materials | 2028-12-31 |  | 2024-05-13 |  |  | Admixtures | [6 empty] | No
poly(oxy-1,2-ethanediyl), α-methyl-ω-hydroxy- |  | 9004-74-4 | 1930 | cementitious materials | 2037-12-31 |  | 2024-05-13 |  |  | Admixtures | [6 empty] | No
sodium lauryl ether sulfate |  | 9004-82-4 | 1931 | cementitious materials | 2028-12-31 |  | 2024-05-13 |  |  | Admixtures | [6 empty] | No
stearyl alcohol, ethoxylate (2 EO) |  | 9005-00-9 | 1932 | cementitious materials | 2031-12-31 |  | 2024-05-13 |  |  | Admixtures | [6 empty] | No
polyethyleneglycol sorbitan monooleate |  | 9005-65-6 | 1933 | cementitious materials | 2028-12-31 |  | 2024-05-13 | [9 empty] | No
cellulose, 2-sulfoethyl ether |  | 9032-46-6 | 1934 | cementitious materials | 2028-12-31 |  | 2024-05-13 |  |  | Admixtures | [6 empty] | No
(1,1,3,3-tetramethylbutyl)-phenyl-polyethylenglycol |  | 9036-19-5 | 1935 | cementitious materials | 2028-12-31 |  | 2024-05-13 |  |  | Admixtures | [6 empty] | No
isotridecanol, ethoxylated |  | 9043-30-5 | 1936 | cementitious materials | 2028-12-31 |  | 2024-05-13 |  |  | Admixtures | [6 empty] | No
N-(hydroxymethyl)methacrylamide |  | 923-02-4 | 1937 | cementitious materials | 2034-12-31 |  | 2024-05-13 |  |  |  | 2,5 | [5 empty] | No
acrylic acid, propylester |  | 925-60-0 | 1938 | cementitious materials | 2028-12-31 |  | 2024-05-13 | [5 empty] | 300 - expressed as acrylic acid. |  |  |  | No
acrylic acid, methyl ester |  | 96-33-3 | 1939 | cementitious materials | 2034-12-31 |  | 2024-05-13 | [5 empty] | 300 - expressed as acrylic acid. |  |  |  | No
itaconic acid |  | 97-65-4 | 1940 | cementitious materials | 2034-12-31 |  | 2024-05-13 | [9 empty] | No
2-hydroxypropyl acrylate |  | 999-61-1 | 1941 | cementitious materials | 2028-12-31 |  | 2024-05-13 |  |  |  | 2,5 - expressed as the sum of acrylic acid, 2-hydroxypropyl ester and acrylic acid, 2-hydroxy-isopropyl ester. | [5 empty] | No
acetic acid ethenyl ester, polymer with ethene, sodium 2-methyl-2-[(1-oxo-2-propen-1-yl)amino]-1- propanesulfonate and ethenyl tert-decanoate |  |  | 1942 | cementitious materials | 2034-12-31 |  | 2024-05-13 |  |  | Organic additions | [6 empty] | No
acrylic acid and methacrylic acid ester of dihydric aliphatic alcohols with chain length C2-C18 |  |  | 1943 | cementitious materials | 2028-12-31 |  | 2024-05-13 |  |  | Admixtures | [6 empty] | No
fatty alcohol ethoxylate |  |  | 1944 | cementitious materials | 2028-12-31 |  | 2024-05-13 |  |  | Admixtures | [6 empty] | No
polyethylenglycol ether (EO = 1-50) of linear and branched primary alcohols |  |  | 1945 | cementitious materials | 2028-12-31 |  | 2024-05-13 |  |  | Admixtures | [6 empty] | No
vinyl ether of monohydric aliphatic saturated alcohols with chain length C1-C18 |  |  | 1946 | cementitious materials | 2028-12-31 |  | 2024-05-13 |  |  | Admixtures | [6 empty] | No
isothiazolinone |  |  | 1947 | cementitious materials | 2028-12-31 |  | 2024-05-13 | Preservative |  | Admixtures¦ organic additions¦ formwork release agents | [6 empty] | No | [7 empty] | Only to be used as in-can preservative; no antimicrobial effects on the surface of the product, to be tested in accordance with Sections 7.3 and 8.5, Annex III of Commission Implementing Decision (EU) 2024/368.
alcohols, C6-C12, ethoxylated |  | 68439-45-2 | 1948 | cementitious materials | 2031-12-31 |  | 2024-05-13 |  |  | Admixtures | [6 empty] | Yes
alcohols, C12-C14, ethoxylated |  | 68439-50-9 | 1949 | cementitious materials | 2031-12-31 |  | 2024-05-13 |  |  | Admixtures | 1500 | [5 empty] | Yes
alcohols, C12-C16, ethoxylated |  | 68551-12-2 | 1950 | cementitious materials | 2031-12-31 |  | 2024-05-13 |  |  | Admixtures | 1500 | [5 empty] | Yes
alcohols, C9-C11 ethoxylated sulfates, sodium salts |  | 96130-61-9 | 1951 | cementitious materials | 2031-12-31 |  | 2024-05-13 |  |  | Admixtures | 1500 | [5 empty] | Yes
alcohols, C10-C16, ethoxylated, sulfates, sodium salts |  | 68585-34-2 | 1952 | cementitious materials | 2031-12-31 |  | 2024-05-13 |  |  | Admixtures | 1500 | [5 empty] | Yes
alcohols, C12-C14, ethoxylated, sulfates, sodium salts |  | 68891-38-3 | 1953 | cementitious materials | 2031-12-31 |  | 2024-05-13 |  |  | Admixtures | 1500 | [5 empty] | Yes
alcohols, C12-C14, secondary |  | 126950-60-5 | 1954 | cementitious materials | 2031-12-31 |  | 2024-05-13 |  |  | Admixtures | 1500 | [5 empty] | Yes
alcohols, C12-C14, secondary ethoxylated |  | 84133-50-6 | 1955 | cementitious materials | 2031-12-31 |  | 2024-05-13 |  |  | Admixtures | 250 | [5 empty] | Yes
alkene (sulfonic acid, C14-C16-alkane hydroxy & C14-C16-alkene sodium salts) |  | 68439-57-6 | 1956 | cementitious materials | 2031-12-31 |  | 2024-05-13 |  |  | Admixtures | 1500 | [5 empty] | Yes
alkyl aryl sulfonate (sodium dodecylbenzenesulfonate) |  | 25155-30-0 | 1957 | cementitious materials | 2031-12-31 |  | 2024-05-13 |  |  | Admixtures | 1500 | [5 empty] | Yes
alkyl benzene sulfonate, sodium (mono C10-C14-alkyl derivatives sodium) |  | 85117-50-6 | 1958 | cementitious materials | 2031-12-31 |  | 2024-05-13 |  |  | Admixtures | 1500 | [5 empty] | Yes
alkyl dimethylamine oxide |  | 70592-80-2 1643-20-5 | 1959 | cementitious materials | 2031-12-31 |  | 2024-05-13 |  |  | Admixtures | 1500 | [5 empty] | Yes
alkyl sulfate, sodium (mono C10-C16-alkyl esters) |  | 68585-47-7 | 1960 | cementitious materials | 2031-12-31 |  | 2024-05-13 |  |  | Admixtures | 1500 | [5 empty] | Yes
alkylaryl sulfonate (benzenesulfonic acid, C10-C13 derivs, sodium) |  | 68411-30-3 | 1961 | cementitious materials | 2031-12-31 |  | 2024-05-13 |  |  | Admixtures | 1500 | [5 empty] | Yes
alkylpolyethoxypolypropoxy benzylether |  | 68154-99-4 | 1962 | cementitious materials | 2034-12-31 |  | 2024-05-13 |  |  | Admixtures | [6 empty] | Yes
aluminium formate |  | 7360-53-4 | 1963 | cementitious materials | 2031-12-31 |  | 2024-05-13 |  |  | Admixtures |  |  | For aluminium, refer to Annex V. |  |  |  | Yes
amines, coco alkyldimethyl, N-oxides |  | 61788-90-7 | 1964 | cementitious materials | 2031-12-31 |  | 2024-05-13 |  |  | Admixtures | 0,1 - expressed as amines | [5 empty] | Yes
alkyl sulfate sodium (mono C9-C13 alkyl esters) |  | 72906-11-7 | 1965 | cementitious materials | 2031-12-31 |  | 2024-05-13 |  |  | Admixtures | 300 | [5 empty] | Yes
butanedioic acid, sulfo-, C-(2-coco amidoethyl) esters, disodium salts |  | 68784-08-7 | 1966 | cementitious materials | 2031-12-31 |  | 2024-05-13 |  |  | Admixtures | [6 empty] | Yes
coconut diethanolamide (coco N,N-bis hydroxyethyl) |  | 68603-42-9 | 1967 | cementitious materials | 2031-12-31 |  | 2024-05-13 |  |  | Admixtures | [6 empty] | Yes
N-coco sulfosuccinamate, disodium (butanoic acid,4-amino-4-oxy-2-sulfo-,N-coco alkyl derivs) |  | 84712-53-8 | 1968 | cementitious materials | 2031-12-31 |  | 2024-05-13 |  |  | Admixtures | [6 empty] | Yes
dimethyl siloxane reaction products with silica |  | 67762-90-7 | 1969 | cementitious materials | 2031-12-31 |  | 2024-05-13 |  |  | Admixtures | [6 empty] | Yes
fatty acids, C16-C18 (stearic acid) |  | 67701-03-5 | 1970 | cementitious materials | 2031-12-31 |  | 2024-05-13 |  |  | Admixtures | [6 empty] | Yes
fatty acids, coco, reaction products with ethanolamine, ethoxylated |  | 61791-08-0 | 1971 | cementitious materials | 2031-12-31 |  | 2024-05-13 |  |  | Admixtures | [6 empty] | Yes
glucose |  | 50-99-7 | 1972 | cementitious materials | 2031-12-31 |  | 2024-05-13 |  |  | Admixtures | [6 empty] | Yes
lactic acid |  | 50-21-5 | 1973 | cementitious materials | 2034-12-31 |  | 2024-05-13 |  |  | Admixtures | [6 empty] | Yes
naphthalenesulfonic acids, reaction products with formaldehyde, sodium salts |  | 91078-68-1 | 1974 | cementitious materials | 2031-12-31 |  | 2024-05-13 |  |  | Admixtures | [6 empty] | Yes
quaternary ammonium, C14-C18, alkyltrimethyl chlorides |  | 68002-63-1 | 1975 | cementitious materials | 2031-12-31 |  | 2024-05-13 |  |  | Admixtures | 300 |  | For ammonium, refer to Annex V. |  |  |  | Yes
quaternary ammonium compounds, (carboxymethyl)(3-cocoamidopropyl)dimethyl-hydroxides, inner salts |  | 61789-40-0 | 1976 | cementitious materials | 2031-12-31 |  | 2024-05-13 |  |  | Admixtures | 300 |  | For ammonium, refer to Annex V. |  |  |  | Yes
resin acids and rosin acids |  | 73138-82-6 61790-51-0 | 1977 | cementitious materials | 2031-12-31 |  | 2024-05-13 |  |  | Admixtures | [6 empty] | Yes
rosin |  | 8050-09-7 | 1978 | cementitious materials | 2034-12-31 |  | 2024-05-13 |  |  | Admixtures | [6 empty] | Yes
sodium dodecyl to pentadecyl ether sulfonates |  | 91648-56-5 | 1979 | cementitious materials | 2031-12-31 |  | 2024-05-13 |  |  | Admixtures | 1500 | [5 empty] | Yes
polyethylene glycol |  | 25322-68-3 | 1980 | cementitious materials | 2034-12-31 |  | 2024-05-13 | [9 empty] | Yes
propane-1,2-diol (1,2 propylene glycol) |  | 57-55-6 | 1981 | cementitious materials | 2034-12-31 |  | 2024-05-13 | [9 empty] | Yes
propylene oxide |  | 75-56-9 | 1982 | cementitious materials | 2028-12-31 |  | 2024-05-13 |  |  |  | 0,1 | [5 empty] | Yes
glyoxal |  | 107-22-2 | 1983 | cementitious materials | 2028-12-31 |  | 2024-05-13 | [9 empty] | Yes
fatty acids, C8-C18 and C18-unsatd., reaction products with diethanolamine and propylene oxide |  | 1000817-22-0 | 1984 | cementitious materials | 2031-12-31 |  | 2024-05-13 | Additive for formwork release agents |  | Admixtures¦ organic additions¦ formwork release agents | [6 empty] | Yes
alcohols, C9-C11, ethoxylated propoxylated |  | 103818-93-5 | 1985 | cementitious materials | 2031-12-31 |  | 2024-05-13 |  |  | Admixtures | [6 empty] | Yes
alcohols, C9-C11-branched, ethoxylated propoxylated |  | 1400790-00-2 | 1986 | cementitious materials | 2031-12-31 |  | 2024-05-13 |  |  | Admixtures | [6 empty] | Yes
alcohols, C9-C11-branched, ethoxylated |  | 169107-21-5 | 1987 | cementitious materials | 2031-12-31 |  | 2024-05-13 |  |  | Admixtures | [6 empty] | Yes
acetic acid ethenyl ester, polymer with chloroethene and ethene |  | 25085-46-5 | 1988 | cementitious materials | 2037-12-31 |  | 2024-05-13 |  |  | Organic additions | [6 empty] | Yes
acetic acid ethenyl ester, polymer with ethenol |  | 25213-24-5 | 1989 | cementitious materials | 2034-12-31 |  | 2024-05-13 |  |  | Admixtures | [6 empty] | Yes | [7 empty] | MW > 1000 Da.
1,1'-oxydi-2-propanol, mixture of isomers |  | 25265-71-8 | 1990 | cementitious materials | 2034-12-31 |  | 2024-05-13 |  |  | Organic additions | [6 empty] | Yes
3,5,7-triaza-1-azoniatricyclo[3.3.1.13,7]decane,1-(3-chloro-2-propenyl)-, chloride |  | 4080-31-3 | 1991 | cementitious materials | 2031-12-31 |  | 2024-05-13 |  |  |  | 15 | [5 empty] | Yes
polydimethylsiloxane |  | 63148-62-9 | 1992 | cementitious materials | 2034-12-31 |  | 2024-05-13 | Defoamer |  | Admixtures¦ organic additions¦ formwork release agents | [6 empty] | Yes | [7 empty] | Maximum dosage = 0,5 % (w/w) based on the addition or admixture.
distillates (petroleum), hydrotreated heavy naphthenic; base oil — unspecified |  | 64742-52-5 | 1993 | cementitious materials | 2028-12-31 |  | 2024-05-13 |  |  | Formwork release agents | 0,1 | [5 empty] | Yes
distillates (petroleum), hydrotreated light naphthenic; base oil — unspecified |  | 64742-53-6 | 1994 | cementitious materials | 2028-12-31 |  | 2024-05-13 |  |  | Formwork release agents | 0,1 | [5 empty] | Yes
distillates (petroleum), hydrotreated light paraffinic |  | 64742-55-8 | 1995 | cementitious materials | 2028-12-31 |  | 2024-05-13 |  |  | Curing compounds | 0,1 | [5 empty] | Yes
distillates (petroleum), solvent-dewaxed light paraffinic; base oil — unspecified |  | 64742-56-9 | 1996 | cementitious materials | 2028-12-31 |  | 2024-05-13 |  |  | Formwork release agents | 0,1 | [5 empty] | Yes
alcohol, C10-C14, ethoxylated |  | 66455-15-0 | 1997 | cementitious materials | 2031-12-31 |  | 2024-05-13 |  |  | Admixtures | [6 empty] | Yes
fatty acid, C12-C18 |  | 67701-01-3 | 1998 | cementitious materials | 2031-12-31 |  | 2024-05-13 | [9 empty] | Yes
fatty acid, C16-C18 and C18-unsaturated |  | 67701-05-7 | 1999 | cementitious materials | 2031-12-31 |  | 2024-05-13 | Additive for formwork release agents |  | Admixtures¦ organic additions¦ formwork release agents | [6 empty] | Yes
fatty acids, C8-C18 and C18-unsaturated |  | 67701-08-0 | 2000 | cementitious materials | 2031-12-31 |  | 2024-05-13 | Additive for formwork release agents |  | Admixtures¦ organic additions¦ formwork release agents | [6 empty] | Yes
glycerides, C12-C18 (triglycerides C12-C18 (even numbered)) |  | 67701-26-2 | 2001 | cementitious materials | 2031-12-31 |  | 2024-05-13 | Additive for formwork release agents |  | Admixtures¦ organic additions¦ formwork release agents | [6 empty] | Yes
alcohols, C12-C15, ethoxylated |  | 68131-39-5 | 2002 | cementitious materials | 2031-12-31 |  | 2024-05-13 |  |  | Admixtures | [6 empty] | Yes
alcohols, C11-C15-secondary, ethoxylated |  | 68131-40-8 | 2003 | cementitious materials | 2031-12-31 |  | 2024-05-13 |  |  | Admixtures | [6 empty] | Yes
alcohols, C10-C12, ethoxylated propoxylated |  | 68154-97-2 | 2004 | cementitious materials | 2031-12-31 |  | 2024-05-13 |  |  | Admixtures | [6 empty] | Yes
alcohols, C9-C11, ethoxylated |  | 68439-46-3 | 2005 | cementitious materials | 2031-12-31 |  | 2024-05-13 |  |  | Admixtures | [6 empty] | Yes
polyethyleneglycol (EO = 1-50) ethers of linear and branched primary (C8-C22) alcohols |  | 68439-49-6 | 2006 | cementitious materials | 2034-12-31 |  | 2024-05-13 | [9 empty] | Yes
molasses |  | 68476-78-8 | 2007 | cementitious materials | 2031-12-31 |  | 2024-05-13 |  |  | Admixtures | [6 empty] | Yes
alcohols, C11-C14-Iso |  | 68526-86-3 | 2008 | cementitious materials | 2031-12-31 |  | 2024-05-13 |  |  | Admixtures | [6 empty] | Yes
alcohols, C8-C18 |  | 68551-07-5 | 2009 | cementitious materials | 2031-12-31 |  | 2024-05-13 |  |  | Admixtures | [6 empty] | Yes
silane, dichlorodimethyl-, reaction products with silica |  | 68611-44-9 | 2010 | cementitious materials | 2031-12-31 |  | 2024-05-13 | [9 empty] | Yes
alcohols, C16-C18 and C18-unsatd., ethoxylated |  | 68920-66-1 | 2011 | cementitious materials | 2031-12-31 |  | 2024-05-13 |  |  | Admixtures | [6 empty] | Yes
poly(oxy-1,2-ethanediyl), α-(3-carboxy-1-oxosulfopropyl)-ω-hydroxy-, C10-C12-alkyl ethers, disodium salts |  | 68954-91-6 | 2012 | cementitious materials | 2037-12-31 |  | 2024-05-13 |  |  | Admixtures | [6 empty] | Yes
alcohols, C8-C18, ethoxylated propoxylated |  | 69013-18-9 | 2013 | cementitious materials | 2031-12-31 |  | 2024-05-13 |  |  | Admixtures | [6 empty] | Yes
alcohols, C12-C18, ethoxylated propoxylated |  | 69227-21-0 | 2014 | cementitious materials | 2031-12-31 |  | 2024-05-13 |  |  | Admixtures | [6 empty] | Yes
alcohols, tallow, propoxylated |  | 70955-07-6 | 2015 | cementitious materials | 2031-12-31 |  | 2024-05-13 |  |  | Admixtures | [6 empty] | Yes
ethanol, 2,2'-iminobis-, N-C12-C18-alkyl derivs. |  | 71786-60-2 | 2016 | cementitious materials | 2031-12-31 |  | 2024-05-13 | Additive for formwork release agents |  | Admixtures¦ organic additions¦ formwork release agents | [6 empty] | Yes
alcohols, C11-C14-iso-, C13-rich, ethoxylated |  | 78330-21-9 | 2017 | cementitious materials | 2031-12-31 |  | 2024-05-13 |  |  | Admixtures | [6 empty] | Yes
paraffin waxes and hydrocarbon waxes |  | 8002-74-2 | 2018 | cementitious materials | 2031-12-31 |  | 2024-05-13 |  |  | Organic additions | [6 empty] | Yes
resin acid |  | 85409-27-4 | 2019 | cementitious materials | 2031-12-31 |  | 2024-05-13 |  |  | Admixtures | [6 empty] | Yes
rapeseed oil methyl ester |  | 85586-25-0 | 2020 | cementitious materials | 2031-12-31 |  | 2024-05-13 | [9 empty] | Yes
N,N-bis(2-hydroxyethyl)oleamide |  | 93-83-4 | 2021 | cementitious materials | 2031-12-31 |  | 2024-05-13 | Additive for formwork release agents |  | Admixtures¦ organic additions¦ formwork release agents | [6 empty] | Yes
alcohols, C9-C16, ethoxylated |  | 97043-91-9 | 2022 | cementitious materials | 2031-12-31 |  | 2024-05-13 |  |  | Admixtures | [6 empty] | Yes
fatty acid polyglycol esters |  |  | 2023 | cementitious materials | 2034-12-31 |  | 2024-05-13 | [9 empty] | Yes
methallylsulfonic acid, salts |  |  | 2024 | cementitious materials | 2031-12-31 |  | 2024-05-13 |  |  |  | 0,25 | [5 empty] | Yes
polycarboxylate ether made of a combination of the following - acrylic acid (CAS No. 79-10-7), and/or - poly(oxy-1,2-ethanediyl), α-[4-(ethenyloxy)butyl]-ω-hydroxy- (CAS No. 126682-74-4), and/or - poly(oxy-1,2-ethanediyl), α-(3-methyl-3-buten-1-yl)-ω-hydroxy- (CAS No. 110412-77-6), and/or - hydroxypropylacrylate (CAS No. 25584-83-2), and/or - polyethylene glycol monomethallylether (CAS No. 31497-33-3) |  |  | 2025 | cementitious materials | 2034-12-31 |  | 2024-05-13 |  |  | Admixtures |  | poly(oxy-1,2-ethanediyl), α-(3-methyl-3-buten-1-yl)-ω-hydroxy- (CAS No. 110412-77-6) MTCtap = 1 µg/l isoprenol MTCtap = 2,5 µg/l |  |  |  |  | Yes | [7 empty] | Oligomers < 1000 Da < 1 %; residual contents of acrylic acid < 0,05 %; hydroxypropyl acrylate (CAS No. 25584-83-2) < 0,0025 %; ethylene oxide (CAS No.75-21-8) < 0,0005 %.
melamine sulfonates |  |  | 2026 | cementitious materials | 2031-12-31 |  | 2024-05-13 |  |  | Admixtures | [6 empty] | Yes
naphthalene sulfonates |  |  | 2027 | cementitious materials | 2031-12-31 |  | 2024-05-13 |  |  | Admixtures | [6 empty] | Yes
substances releasing formaldehyde |  |  | 2028 | cementitious materials | 2031-12-31 |  | 2024-05-13 | Preservative |  | Admixtures¦ organic additions¦ formwork release agents | [6 empty] | Yes | [7 empty] | Only to be used as in-can preservative; no antimicrobial effects on the surface of the product, to be tested in accordance with Sections 7.3 and 8.5, Annex III of Commission Implementing Decision (EU) 2024/368.
Enamel |  |  | 2029 | enamels, ceramic and other inorganic materials | 2031-12-31 |  | 2024-05-13 |  |  |  |  | For elements, refer to Annex V. |  | Enamel | Enamel |  | No | SiO2 B2O3 Na2O K2O Li2O CaO BaO SrO Sb2O3 MgO CeO2 ZnO Al2O3 CoO NiO CuO MnO2 Fe2O3 MoO3 P2O5 SnO2 TiO2 ZrO2 F Cr2O3 | 25 0 0 0 0 0 0 0 0 0 0 0 0 0 0 0 0 0 0 0 0 0 0 0 0 | 80 20 30 10 10 10 15 5,0 1,0 5,0 15 10 5,0 5,0 3,0 3,0 5,0 5,0 5,0 5,0 5,0 16 30 10 3,0 | Al, B, Ba, Cd, Ce, Co, Cr, Cu, Li, Mn, Mo, Ni, Pb, Sb, Sr, Ti, Zr
Borosilicate glass |  |  | 2030 | enamels, ceramic and other inorganic materials | 2031-12-31 |  | 2024-05-13 |  |  |  |  | For elements, refer to Annex V. |  | Enamel | Glasses |  | No | SiO2 B2O3 Al2O3 Na2O K2O | 80 7,0 0 0 0 | 100 13 2,4 2,0 2,0 | Al, B, Cd, Pb
Soda-lime glass |  |  | 2031 | enamels, ceramic and other inorganic materials | 2031-12-31 |  | 2024-05-13 |  |  |  |  | For elements, refer to Annex V. |  | Enamel | Glasses |  | No | SiO2 B2O3 Al2O3 Na2O K2O CaO MgO BaO SrO Sb2O3 CeO2 CoO NiO CuO MnO2 Fe2O3 MoO3 SnO2 TiO2 ZrO2 Cr2O3 | 60 0 0 0 0 0 0 0 0 0 0 0 0 0 0 0 0 0 0 0 0 | 85 15 10,0 15 5,0 15 5,0 5,0 1,0 1,0 1,0 1,0 1,0 1,0 1,0 1,0 1,0 1,0 1,0 1,0 1,0 | Al, B, Ba, Cd, Ce, Co, Cr, Cu, Mn, Mo, Ni, Pb, Sb, Sr, Ti, Zr
Al2O3 and SiO2 ceramics |  |  | 2032 | enamels, ceramic and other inorganic materials | 2031-12-31 |  | 2024-05-13 |  |  |  |  | For elements, refer to Annex V. |  | Ceramics | Oxide ceramics |  | No | Al2O3 SiO2 B2O3 BaO CaO Cr2O3 Fe2O3 K2O MgO MnO2 Na2O P2O5 SrO TiO2 ZrO2 Y2O3 | 0 0 0 0 0 0 0 0 0 0 0 0 0 0 0 0 | 99,99 92 2,0 0,2 8,0 2,0 4,0 3,0 3,0 3,5 3,0 0,1 0,5 2,5 3,0 0,4 | Al, B, Ba, Cd, Cr, Mn, Pb, Sr, Ti, Y, Zr |  |  |  | Lead and cadmium may be present only as impurities in small quantities that are technically unavoidable and have not been added intentionally. The content of these elements shall be less than 0,02 % (w/w) and has to be declared in the composition.
ZrO2 ceramics |  |  | 2033 | enamels, ceramic and other inorganic materials | 2031-12-31 |  | 2024-05-13 |  |  |  |  | For elements, refer to Annex V. |  | Ceramics | Oxide ceramics |  | No | Al2O3 ZrO2 HfO2 MgO CaO Fe2O3 SiO2 TiO2 Y2O3 Pr2O3 Na2O K2O | 0 5,0 0 0 0 0 0 0 0 0 0 0 | 95 99 2,0 4,0 0,1 0,1 5,0 0,5 8,5 0,2 0,1 0,1 | Al, Cd, Hf, Pb, Pr, Ti, Y, Zr |  |  |  | Lead and cadmium may be present only as impurities in small quantities that are technically unavoidable and have not been added intentionally. The content of these elements shall be less than 0,02 % (w/w) and has to be declared in the composition.
Hard ferrite ceramics |  |  | 2034 | enamels, ceramic and other inorganic materials | 2031-12-31 |  | 2024-05-13 |  |  |  |  | For elements, refer to Annex V. |  | Ceramics | Oxide ceramics |  | No | FeO/Fe2O3 Al2O3 BaO CaO Cr2O3 Bi2O3 MnO NiO P2O5 SiO2 SrO MgO Na2O ZnO CuO | 80 0 0 0 0 0 0 0 0 0 0 0 0 0 0 | 95 3,0 12 3,0 0,1 0,4 3,0 0,1 0,1 5,0 12 0,1 0,1 0,1 0,1 | Al, Ba, Bi, Cd, Cr, Cu, Mn, Ni, Pb, Sr |  |  |  | Lead and cadmium may be present only as impurities in small quantities that are technically unavoidable and have not been added intentionally. The content of these elements shall be less than 0,02 % (w/w) and has to be declared in the composition.
Silicon carbide (SiC) ceramics |  |  | 2035 | enamels, ceramic and other inorganic materials | 2031-12-31 |  | 2024-05-13 |  |  |  |  | For elements, refer to Annex V. benzo-(a)-pyrene MTCtap = 0,001 Sum of benzo[b]fluoranthene, benzo[k]fluoranthene, benzo[ghi]perylene, and indeno[1,2,3-cd]pyrene MTCtap = 0,01 |  | Ceramics | Non-oxide ceramics |  | No | SiC Si Al Al2O3 B C Ca Fe Fe2O3 Na Ni SiO2 Ti Y2O3 ZrB2 MgO | 78 0 0 0 0 0 0 0 0 0 0 0 0 0 0 0 | 100 22 2,0 5,0 3,0 5,0 0,1 0,2 3,0 0,1 0,1 3,0 0,2 3,0 11 0,1 | Al, B, Cd, Ni, Pb, Ti, Y, Zr Benzo-(a)-pyrene Sum of 4 PAHs: Benzo[b]fluoranthene, Benzo[k]fluoranthene, Benzo[ghi]perylene, Indeno[1,2,3-cd]pyrene |  |  |  | Lead and cadmium may be present only as impurities in small quantities that are technically unavoidable and have not been added intentionally. The content of these elements shall be less than 0,02 % (w/w) and has to be declared in the composition.
Silicon carbide with free carbon (SISIC-C) ceramics |  |  | 2036 | enamels, ceramic and other inorganic materials | 2031-12-31 |  | 2024-05-13 |  |  |  |  | For elements, refer to Annex V. benzo-(a)-pyrene MTCtap = 0,001 Sum of benzo[b]fluoranthene, benzo[k]fluoranthene, benzo[ghi]perylene, and indeno[1,2,3-cd]pyrene MTCtap = 0,01 |  | Ceramics | Non-oxide ceramics |  | No | SiC C Al B Ca Fe Ni Si SiO2 Ti | 55 5,0 0 0 0 0 0 2,0 0 0 | 90 40 0,2 0,5 0,1 0,2 0,1 15 2,5 0,2 | Al, B, Cd, Ni, Pb, Ti Benzo-(a)-pyrene Sum of 4 PAHs: Benzo[b]fluoranthene, Benzo[k]fluoranthene, Benzo[ghi]perylene, Indeno[1,2,3-cd]pyrene |  |  |  | Lead and cadmium may be present only as impurities in small quantities that are technically unavoidable and have not been added intentionally. The content of these elements shall be less than 0,02 % (w/w) and has to be declared in the composition.
Tungsten carbide (WC) ceramics |  |  | 2037 | enamels, ceramic and other inorganic materials | 2031-12-31 |  | 2024-05-13 |  |  |  |  | For elements, refer to Annex V. benzo-(a)-pyrene MTCtap = 0,001 Sum of benzo[b]fluoranthene, benzo[k]fluoranthene, benzo[ghi]perylene, and indeno[1,2,3-cd]pyrene MTCtap = 0,01 |  | Ceramics | Non-oxide ceramics |  | No | WC Cr3C2 Mo Ni | 90 0 0 0 | 100 1,0 1,0 8,0 | Cd, Cr, Mo, Ni, Pb, W Benzo-(a)-pyrene Sum of 4 PAHs: Benzo[b]fluoranthene, Benzo[k]fluoranthene, Benzo[ghi]perylene, Indeno[1,2,3-cd]pyrene |  |  |  | Lead and cadmium may be present only as impurities in small quantities that are technically unavoidable and have not been added intentionally. The content of these elements shall be less than 0,02 % (w/w) and has to be declared in the composition.
Silicon nitride (SN) ceramics |  |  | 2038 | enamels, ceramic and other inorganic materials | 2031-12-31 |  | 2024-05-13 |  |  |  |  | For elements, refer to Annex V. |  | Ceramics | Non-oxide ceramics |  | No | Si3N4 Al2O3 CaO Fe2O3 La2O3 MgO SiO2 TiO2 Y2O3 ZrO2 | 78 0 0 0 0 0 0 0 0 0 | 97 7,0 2,0 1,0 6,0 4,0 7,0 5,0 3,0 3,0 | Al, Cd, La, Pb, Ti, Y, Zr |  |  |  | Lead and cadmium may be present only as impurities in small quantities that are technically unavoidable and have not been added intentionally. The content of these elements shall be less than 0,02 % (w/w) and has to be declared in the composition.
Graphites |  |  | 2039 | enamels, ceramic and other inorganic materials | 2031-12-31 |  | 2024-05-13 |  |  |  |  | For elements, refer to Annex V. benzo-(a)-pyrene MTCtap = 0,001 Sum of benzo[b]fluoranthene, benzo[k]fluoranthene, benzo[ghi]perylene, and indeno[1,2,3-cd]pyrene MTCtap = 0,01 |  | Ceramics | Ceramic materials made of carbon |  | No | No specific composition requirements. The starting materials include lignite, coal or petrol coke, which are mixed with a binding agent such as tar or a plastic resin, and then annealed at 600 °C to 1000 °C. This produces carbon graphites, which are used for applications such as slide bearings, sealing rings or pump components. In another optional manufacturing step, the graphitisation, these carbon graphites are annealed once again at up to 3000 °C. This causes the individual graphite crystals to enlarge, causing an increase in density. Contaminants are burned off to improve purity. |  |  | Cd, Pb Benzo-(a)-pyrene Sum of 4 PAHs: Benzo[b]fluoranthene, Benzo[k]fluoranthene, Benzo[ghi]perylene, Indeno[1,2,3-cd]pyrene |  |  |  | Lead and cadmium may be present only as impurities in small quantities that are technically unavoidable and have not been added intentionally. The content of these elements shall be less than 0,02 % (w/w) and has to be declared in the composition. First annealing at 600 °C to 1000 °C; second annealing at up to 3000 °C. For graphites that have been impregnated with an organic resin, the resin should be assessed separately based on the coating guideline.
Amorphous carbon layer |  |  | 2040 | enamels, ceramic and other inorganic materials | 2031-12-31 |  | 2024-05-13 |  |  |  |  | For elements, refer to Annex V. benzo-(a)-pyrene MTCtap = 0,001 Sum of benzo[b]fluoranthene, benzo[k]fluoranthene, benzo[ghi]perylene, and indeno[1,2,3-cd]pyrene MTCtap = 0,01 |  | Ceramics | Ceramic materials made of carbon |  | No | No specific composition requirements. These coatings may be produced using a number of different methods. This leads to the formation of crystalline layers of graphite and diamond. |  |  | Cd, Pb Benzo-(a)-pyrene Sum of 4 PAHs: Benzo[b]fluoranthene, Benzo[k]fluoranthene, Benzo[ghi]perylene, Indeno[1,2,3-cd]pyrene |  |  |  | Lead and cadmium may be present only as impurities in small quantities that are technically unavoidable and have not been added intentionally. The content of these elements shall be less than 0,02 % (w/w) and has to be declared in the composition.
Carbon fibres |  |  | 2041 | enamels, ceramic and other inorganic materials | 2031-12-31 |  | 2024-05-13 |  |  |  |  | For elements, refer to Annex V. benzo-(a)-pyrene MTCtap = 0,001 Sum of benzo[b]fluoranthene, benzo[k]fluoranthene, benzo[ghi]perylene, and indeno[1,2,3-cd]pyrene MTCtap = 0,01 |  | Ceramics | Ceramic materials made of carbon |  | No | No specific composition requirements. These fibres are made of organic fibres, such as viscose or polyacrylonitrile fibres, that are transformed into carbon by pyrolysis. |  |  | Cd, Pb Benzo-(a)-pyrene Sum of 4 PAHs: Benzo[b]fluoranthene, Benzo[k]fluoranthene, Benzo[ghi]perylene, Indeno[1,2,3-cd]pyrene |  |  |  | Lead and cadmium may be present only as impurities in small quantities that are technically unavoidable and have not been added intentionally. The content of these elements shall be less than 0,02 % (w/w) and has to be declared in the composition.
Mixed metal oxides (MMO) coatings of iridium oxide and tantalum oxide |  |  | 2042 | enamels, ceramic and other inorganic materials | 2031-12-31 |  | 2024-05-13 | [6 empty] | Other inorganic materials | Mixed metal oxides |  | No | IrO2 Ta2O5 | 50 15 | 85 50 | No migration tests required for Ir or Ta. |  |  |  | Used as coatings of titanium anodes. Maximum layer thickness: 20 µm.
Note on I625: [Commentaire à thread] Votre version d’Excel vous permet de lire ce commentaire à thread. Toutefois, les modifications qui y sont apportées seront supprimées si le fichier est ouvert dans une version plus récente d’Excel. En savoir plus : https://go.microsoft.com/fwlink/?linkid=870924 Commentaire : Removed crossing out